## Data
Data: [1] Materials Project(murnaghan), and [2] Y. Wang et al., Calphad 28 (2004) 79-90.: https://doi.org/10.1016/j.calphad.2004.05.002
maybe, B = Bulk modulus [eV/A^3] |  |  | 1 [eV/A^3] = 160.21766 [GPa] |  | 1 [Mbar] = 100 [GPa] = 100/160.21766 [eV/A^3]
FCC | H | BCC | H | HCP | H |  |  |  |  | Bulk Modulus KV [GPa] (MP = Materials Project)
E0[eV/atom] | -1.116 | E0[eV/atom] | -1.1215 | E0[eV/atom] | -1.1174 | a | 3.9
V0[A^3/atom] | 39.994 | V0[A^3/atom] | 70.71 | V0[A^3/atom] | 41.868 | c | 6.356
B | 0.001 | B | 0.001 | B | 0.001
C | 4.644 | C | 4.644 | C | 4.644
FCC | Li | BCC | Li | HCP | Li
E0[eV/atom] | -1.906 | E0[eV/atom] | -1.9038 | E0[eV/atom] | -1.9064 | a | 3.078
V0[A^3/atom] | 20.154 | V0[A^3/atom] | 20.121 | V0[A^3/atom] | 20.19 | c | 4.923
B | 0.08738113 | B | 0.08738113 | B | 0.08738113 |  |  |  |  | Note: MP (FCC 14 [GPa], BCC 14 [GPa], HCP 14 [GPa])
C |  | C | 2.271 | C
FCC | Be [2] | BCC | Be | HCP | Be
E0[eV/atom] | -3.6273 | E0[eV/atom] | -3.6437 | E0[eV/atom] | -3.7394 | a | 2.26
V0[A^3/atom] | 7.81396875 | V0[A^3/atom] | 7.815 | V0[A^3/atom] | 7.894 | c | 3.57
B | 0.751 | B | 0.7739471 | B | 0.7614641 |  |  |  |  | Note: MP (BCC 124 [GPa], HCP 122 [GPa])
C |  | C |  | C | 2.235
FCC | B [2] | BCC | B [2] | HCP | B [2] |  |  | SC | B | Ref [SC]: https://arxiv.org/pdf/1312.4047
E0[eV/atom] | -5.2818 | E0[eV/atom] | -4.9213 | E0[eV/atom] | -6.0978 | a | 2.876 | E0[eV/atom] | -0.15655902 | c/a=2.03
V0[A^3/atom] | 5.928528 | V0[A^3/atom] | 6.187239 | V0[A^3/atom] | 6.382322 | c | 1.7819696 | V0[A^3/atom] | 6.622978
B | 1.443 | B | 0.7739471 | B | 0.7614641 | c/a | 0.6196 | B | 1.443 | Note: MP (BCC 124 [GPa], HCP 122 [GPa])
C |  | C |  | C |  |  |  | C |  | C:2.453
FCC | C [2] | BCC | C [2] | HCP | C [2] |  |  | SC | C | Ref [B, SC]: https://journals.aps.org/prb/pdf/10.1103/PhysRevB.50.15606
E0[eV/atom] | -4.378 | E0[eV/atom] | -4.678 | E0[eV/atom] | -4.6947 | a | 2.154 | E0[eV/atom] | -7.522
V0[A^3/atom] | 6.89 | V0[A^3/atom] | 6.29 | V0[A^3/atom] | 7.079801 | c | 3.523944 | V0[A^3/atom] | 5.304
B | 1.061057 | B | 1.360649 | B | 1.061 | c/a | 1.636 | B | 2.490362
C | 1.747623 | C | 2.471638 | C | 1.748 |  |  | C | 2.390498
FCC | N | BCC | N | HCP | N
E0[eV/atom] | -3.8299 | E0[eV/atom] |  | E0[eV/atom] | -4.7062 | a | 2.519
V0[A^3/atom] | 7.271 | V0[A^3/atom] |  | V0[A^3/atom] | 6.723 | c | 2.446
B | 0.394 | B | 0.394 | B | 0.394
C |  | C |  | C | [5 empty] | B:0.394, C:2.739
FCC | Na | BCC | Na | HCP | Na
E0[eV/atom] | -1.3116 | E0[eV/atom] | -1.3097 | E0[eV/atom] | -1.3122 | a | 3.759
V0[A^3/atom] | 36.247 | V0[A^3/atom] | 36.324 | V0[A^3/atom] | 37.117 | c | 6.065
B | 0.07489811 | B | 0.04993207 | B | 0.05617358 |  |  |  |  | Note: MP (FCC 12 [GPa], BCC 8 [GPa], HCP 9 [GPa])
C |  | C |  | C | 2.6
FCC | Mg | BCC | Mg | HCP | Mg
E0[eV/atom] | -1.5829 | E0[eV/atom] | -1.5745 | E0[eV/atom] | -1.5908 | a | 3.203
V0[A^3/atom] | 22.866 | V0[A^3/atom] | 22.928 | V0[A^3/atom] | 22.775 | c | 5.127
B | 0.217 | B | 0.2246943 | B | 0.2309358 |  |  |  |  | Note: MP (BCC 36 [GPa], HCP 37 [GPa])
C |  | C |  | C | 2.895
FCC | Al | BCC | Al | HCP | Al [2]
E0[eV/atom] | -3.7456 | E0[eV/atom] | -3.6531 | E0[eV/atom] | -3.6672 | a | 2.87
V0[A^3/atom] | 16.472 | V0[A^3/atom] | 16.701 | V0[A^3/atom] | 16.78766 | c | 4.7068
B | 0.5180453 | B | 0.4306641 | B | 0.461 | c/a | 1.64 |  |  | Note: MP (FCC 83 [GPa], BCC 69 [GPa])
C | 3.408 | C |  | C
FCC | Si | BCC | Si | HCP | Si
E0[eV/atom] | -4.8938 | E0[eV/atom] | -4.8998 | E0[eV/atom] | -4.9124 | a | 2.639
V0[A^3/atom] | 14.484 | V0[A^3/atom] | 14.776 | V0[A^3/atom] | 14.3715 | c | 4.764
B | 0.5180453 | B | 0.5867019 | B | 0.5367698 |  |  |  |  | Note: MP (FCC 83 [GPa], BCC 94 [GPa], HCP 86 [GPa])
C |  | C |  | C | [5 empty] | C:3.139
FCC | P [2] | BCC | P [2] | HCP | P [2] | Simplehexagonal |  | SC | P | Ref (SC): https://iopscience.iop.org/article/10.1088/0953-8984/24/22/225002/pdf
E0[eV/atom] | -4.4836 | E0[eV/atom] | -4.6498 | E0[eV/atom] | -4.5227 | a | 2.765 | E0[eV/atom] | -3.335 | 1e12 [dyne/cm^2] = 1e2 [GPa]
V0[A^3/atom] | 14.79555 | V0[A^3/atom] | 14.55221 | V0[A^3/atom] | 14.80117 | c | 4.471005 | V0[A^3/atom] | 13.78 | 1 [eV/A^3] = 160.21766 [GPa]
B | 0.366 | B | 0.6166611 | B | 0.5049381 | c/a | 1.617 | B | 0.5966883 | 1e12 [dyne/cm^2] = 1e2/160.21766 [eV/A^3]
C | 3.151 | C |  | C |  |  |  | C
FCC | S | BCC | S | HCP | S [2]
E0[eV/atom] | -2.8352 | E0[eV/atom] | -2.999 | E0[eV/atom] | -3.2938 | a | 3.365
V0[A^3/atom] | 15.852 | V0[A^3/atom] | 15.796 | V0[A^3/atom] | 17.24138 | c | 3.516425
B | 0.699049 | B |  | B |  | c/a | 1.045 |  |  | Note: MP (FCC 112 [GPa])
C |  | C |  | C | [5 empty] | B:0.206, C:2.899
FCC | K | BCC | K | HCP | K
E0[eV/atom] | -1.0981 | E0[eV/atom] | -1.081 | E0[eV/atom] | -1.0988 | a | 4.758
V0[A^3/atom] | 73.71 | V0[A^3/atom] | 72.854 | V0[A^3/atom] | 74.375 | c | 7.587
B | 0.02496604 | B | 0.02496604 | B | [5 empty] | Note: MP (FCC 4 [GPa], BCC 4 [GPa])
C |  | C | 2.667 | C | [5 empty] | B:0.022, C:2.667
FCC | Ca | BCC | Ca | HCP | Ca
E0[eV/atom] | -1.9985 | E0[eV/atom] | -1.982 | E0[eV/atom] | -1.9995 | a | 3.897
V0[A^3/atom] | 41.761 | V0[A^3/atom] | 42.172 | V0[A^3/atom] | 42.4155 | c | 6.451
B | 0.1061057 | B | 0.09362264 | B | 0.1123472 |  |  |  |  | Note: MP (FCC 17 [GPa], BCC 15 [GPa], HCP 18 [GPa])
C |  | C |  | C | 2.173
FCC | Sc | BCC | Sc | HCP | Sc
E0[eV/atom] | -6.2833 | E0[eV/atom] | -6.2287 | E0[eV/atom] | -6.3325 | a | 3.319
V0[A^3/atom] | 24.636 | V0[A^3/atom] | 24.865 | V0[A^3/atom] | 24.694 | c | 5.178
B | 0.318317 | B | 0.3308 | B | 0.3245585 |  |  |  |  | Note: MP (FCC 51 [GPa], BCC 53 [GPa], HCP 52 [GPa])
C |  | C |  | C | 2.256
FCC | Ti | BCC | Ti | HCP | Ti
E0[eV/atom] | -7.8335 | E0[eV/atom] | -7.7835 | E0[eV/atom] | -7.8911 | a | 2.934
V0[A^3/atom] | 17.345 | V0[A^3/atom] | 17.188 | V0[A^3/atom] | 17.357 | c | 4.657
B | 0.6678415 | B | 0.6553585 | B | 0.7052905 |  |  |  |  | Note: MP (FCC 107 [GPa], BCC 105 [GPa], HCP 113 [GPa])
C |  | C |  | C | [5 empty] | C:2.524
FCC | V | BCC | V | HCP | V [2]
E0[eV/atom] | -8.8367 | E0[eV/atom] | -9.0824 | E0[eV/atom] | -8.7095 | a | 2.605
V0[A^3/atom] | 13.926 | V0[A^3/atom] | 13.4 | V0[A^3/atom] | 13.77067 | c | 4.686395
B | 1.11723 | B | 1.11723 | B | 1.102 | c/a | 1.799 |  |  | Note: MP (FCC 179 [GPa], BCC 179 [GPa])
C |  | C | 2.726 | C
FCC | Cr | BCC | Cr | HCP | Cr
E0[eV/atom] | -9.2487 | E0[eV/atom] | -9.653 | E0[eV/atom] | -9.2327 | a | 2.491
V0[A^3/atom] | 11.903 | V0[A^3/atom] | 23.74 | V0[A^3/atom] | 11.952 | c | 4.45
B | 1.504204 | B | 1.616551 | B | [5 empty] | Note: MP (FCC 241 [GPa], BCC 259 [GPa])
C |  | C | 3.122 | C | [5 empty] | B:1.551, C:3.122
FCC | Mn | BCC | Mn | HCP | Mn [2]
E0[eV/atom] | -9.0787 | E0[eV/atom] | -9.0166 | E0[eV/atom] | -8.9197 | a | 2.485
V0[A^3/atom] | 10.806 | V0[A^3/atom] | 10.969 | V0[A^3/atom] | 10.75123 | c | 4.02073
B | 1.747623 | B |  | B |  | c/a | 1.618 |  |  | Note: MP (FCC 280 [GPa])
C |  | C |  | C | [5 empty] | B: 1.068, C:5.301
FCC | Fe | BCC | Fe | HCP | Fe
E0[eV/atom] | -8.3156 | E0[eV/atom] | -8.4693 | E0[eV/atom] | -8.3721 | a | 2.466
V0[A^3/atom] | 12.114 | V0[A^3/atom] | 11.454 | V0[A^3/atom] | 10.268 | c | 3.9
B | 1.079781 | B | 1.135955 | B | 1.841245 |  |  |  |  | Note: MP (FCC 173 [GPa], BCC 182 [GPa], HCP 295 [GPa])
C |  | C | 3.958 | C
FCC | Co | BCC | Co | HCP | Co
E0[eV/atom] | -7.0922 | E0[eV/atom] |  | E0[eV/atom] | -7.1083 | a | 2.501
V0[A^3/atom] | 10.913 | V0[A^3/atom] |  | V0[A^3/atom] | 10.9225 | c | 4.033
B | 1.3232 | B |  | B | 1.3232 |  |  |  |  | Note: MP (FCC 212 [GPa], HCP 212 [GPa])
C |  | C |  | C | 3.445
FCC | Ni | BCC | Ni | HCP | Ni
E0[eV/atom] | -5.7798 | E0[eV/atom] | -5.6846 | E0[eV/atom] | -5.754 | a | 2.474
V0[A^3/atom] | 10.772 | V0[A^3/atom] | 10.861 | V0[A^3/atom] | 10.79 | c | 4.07
B | 1.235819 | B | 1.229577 | B | 1.229577 |  |  |  |  | Note: MP (FCC 198 [GPa], BCC 197 [GPa], HCP 197 [GPa])
C | 3.637 | C |  | C
FCC | Cu | BCC | Cu | HCP | Cu
E0[eV/atom] | -4.0992 | E0[eV/atom] | -4.0622 | E0[eV/atom] | -4.0915 | a | 2.551
V0[A^3/atom] | 11.872 | V0[A^3/atom] | 11.853 | V0[A^3/atom] | 11.8085 | c | 4.19
B | 0.9050188 | B |  | B | 0.9112603 |  |  |  |  | Note: MP (FCC 145 [GPa], HCP 146 [GPa])
C | 3.781 | C |  | C
FCC | Zn [2] | BCC | Zn [2] | HCP | Zn
E0[eV/atom] | -1.0885 | E0[eV/atom] | -1.0269 | E0[eV/atom] | -1.2595 | a | 2.627
V0[A^3/atom] | 15.27911 | V0[A^3/atom] | 15.43525 | V0[A^3/atom] | 15.5575 | c | 5.207
B | 0.429 | B | 0.429 | B | 0.4681132 |  |  |  |  | Note: MP (HCP 75 [GPa])
C |  | C |  | C | 4.099
FCC | Ga [2] | BCC | Ga [2] | HCP | Ga [2] |  |  | Ref [B]: https://doi.org/10.1016/j.jallcom.2017.01.052
E0[eV/atom] | -2.8657 | E0[eV/atom] | -2.8504 | E0[eV/atom] | -2.8586 | a | 3.003 | B= 50.5 [GPa]
V0[A^3/atom] | 18.97547 | V0[A^3/atom] | 19.27298 | V0[A^3/atom] | 19.1493 | c | 4.903899
B |  | B | 0.3151962 | B |  | c/a | 1.633
C |  | C |  | C
FCC | Ge | BCC | Ge | HCP | Ge
E0[eV/atom] | -4.289 | E0[eV/atom] | -4.2772 | E0[eV/atom] | -4.2917 | a | 2.991
V0[A^3/atom] | 19.653 | V0[A^3/atom] | 19.514 | V0[A^3/atom] | 19.3835 | c | 5.003
B | 0.4056981 | B | 0.3620075 | B | 0.305834 |  |  |  |  | Note: MP (FCC 65 [GPa], BCC 58 [GPa], HCP 49 [GPa])
C |  | C |  | C | [5 empty] | B:0.353, C:3.587
FCC | As | BCC | As [2] | HCP | As [2]
E0[eV/atom] | -4.1005 | E0[eV/atom] | -4.2373 | E0[eV/atom] | -4.1764 | a | 2.96
V0[A^3/atom] | 19.418 | V0[A^3/atom] | 19.10233 | V0[A^3/atom] | 19.56248 | c | 5.15632
B | 0.41 | B | 0.353 | B | 0.353 | c/a | 1.742
C | 3.085 | C | 3.587 | C | 3.587 |  |  |  |  | B:0.353, C:3.587
FCC | Se [2] | BCC | Se | HCP | Se [2]
E0[eV/atom] | -2.7929 | E0[eV/atom] | -2.8936 | E0[eV/atom] | -3.1648 | a | 3.666
V0[A^3/atom] | 20.47904 | V0[A^3/atom] | 20.492 | V0[A^3/atom] | 22.37966 | c | 3.845634
B |  | B | 0.4618717 | B |  | c/a | 1.049 |  |  | Note: MP (BCC 74 [GPa])
C |  | C |  | C | [5 empty] | B:0.284, C:3.304
FCC | Br | BCC | Br | HCP | Br [2]
E0[eV/atom] | -0.9707 | E0[eV/atom] | -1.0074 | E0[eV/atom] | -0.9763 | a | 3.349
V0[A^3/atom] | 26.374 | V0[A^3/atom] | 26.596 | V0[A^3/atom] | 26.54399 | c | 5.465568
B | 0.1373132 | B | 0.1310717 | B |  | c/a | 1.632 |  |  | Note: MP (FCC 22 [GPa], BCC 21 [GPa])
C |  | C |  | C | [5 empty] | B:0.135, C:3.662
FCC | Rb | BCC | Rb | HCP | Rb
E0[eV/atom] | -0.9652 | E0[eV/atom] | -0.9713 | E0[eV/atom] | -0.9705 | a | 5.051
V0[A^3/atom] | 90.892 | V0[A^3/atom] | 89.902 | V0[A^3/atom] | 90.495 | c | 8.193
B | 0.01872453 | B | 0.01872453 | B | 0.017 |  |  |  |  | Note: MP (FCC 3 [GPa], BCC 3 [GPa])
C |  | C | 2.661 | C
FCC | Sr | BCC | Sr | HCP | Sr
E0[eV/atom] | -1.6831 | E0[eV/atom] | -1.6764 | E0[eV/atom] | -1.6839 | a | 4.251
V0[A^3/atom] | 54.611 | V0[A^3/atom] | 53.706 | V0[A^3/atom] | 55.2205 | c | 7.056
B | 0.07489811 | B | 0.07489811 | B | 0.0686566 |  |  |  |  | Note: MP (FCC 12 [GPa], BCC 12 [GPa], HCP 11 [GPa])
C | 2.661 | C |  | C
FCC | Y | BCC | Y [2] | HCP | Y
E0[eV/atom] | -6.4425 | E0[eV/atom] | -6.2577 | E0[eV/atom] | -6.4629 | a | 3.659
V0[A^3/atom] | 32.439 | V0[A^3/atom] | 32.70106 | V0[A^3/atom] | 32.847 | c | 5.666
B | 0.2434189 | B |  | B | 0.2559019 |  |  |  |  | Note: MP (FCC 39 [GPa], HCP 41 [GPa])
C |  | C |  | C | 2.031
FCC | Zr | BCC | Zr | HCP | Zr
E0[eV/atom] | -8.5069 | E0[eV/atom] | -8.4731 | E0[eV/atom] | -8.5477 | a | 3.239
V0[A^3/atom] | 23.345 | V0[A^3/atom] | 23.004 | V0[A^3/atom] | 23.4995 | c | 5.172
B | 0.5617358 | B | 0.5554943 | B | 0.5867019 |  |  |  |  | Note: MP (FCC 90 [GPa], BCC 89 [GPa], HCP 94 [GPa])
C |  | C |  | C | 2.296
FCC | Nb | BCC | Nb | HCP | Nb [2]
E0[eV/atom] | -9.7811 | E0[eV/atom] | -10.1013 | E0[eV/atom] | -9.7551 | a | 2.88
V0[A^3/atom] | 18.936 | V0[A^3/atom] | 18.306 | V0[A^3/atom] | 18.83597 | c | 5.24448
B | 1.042332 | B | 1.086023 | B |  | c/a | 1.821 |  |  | Note: MP (FCC 167 [GPa], BCC 174 [GPa])
C |  | C | 2.752 | C
FCC | Mo | BCC | Mo | HCP | Mo [2]
E0[eV/atom] | -10.4193 | E0[eV/atom] | -10.8456 | E0[eV/atom] | -10.3666 | a | 2.767
V0[A^3/atom] | 16.144 | V0[A^3/atom] | 15.892 | V0[A^3/atom] | 16.21849 | c | 4.892056
B | 1.516687 | B | 1.635275 | B |  | c/a | 1.768 |  |  | Note: MP (FCC 243 [GPa], BCC 262 [GPa])
C |  | C | 3.2 | C
FCC | Tc | BCC | Tc [2] | HCP | Tc
E0[eV/atom] | -10.2938 | E0[eV/atom] | -10.7799 | E0[eV/atom] | -10.3606 | a | 2.761
V0[A^3/atom] | 14.66 | V0[A^3/atom] | 16.0484 | V0[A^3/atom] | 14.5915 | c | 4.421
B | 2.346807 | B |  | B | 1.872453 |  |  |  |  | Note: MP (FCC 376 [GPa], HCP 300 [GPa])
C |  | C |  | C | 3.39
FCC | Ru | BCC | Ru [2] | HCP | Ru
E0[eV/atom] | -9.1651 | E0[eV/atom] | -8.4677 | E0[eV/atom] | -9.2744 | a | 2.733
V0[A^3/atom] | 13.996 | V0[A^3/atom] | 14.43897 | V0[A^3/atom] | 13.952 | c | 4.314
B | 1.928626 | B |  | B | 1.922385 |  |  |  |  | Note: MP (FCC 309 [GPa], HCP 308 [GPa])
C |  | C |  | C | 3.713
FCC | Rh | BCC | Rh [2] | HCP | Rh [2]
E0[eV/atom] | -7.3385 | E0[eV/atom] | -8.4677 | E0[eV/atom] | -7.1052 | a | 2.741
V0[A^3/atom] | 14.199 | V0[A^3/atom] | 14.63753 | V0[A^3/atom] | 14.3745 | c | 4.418492
B | 1.579102 | B |  | B |  | c/a | 1.612 |  |  | Note: MP (FCC 253 [GPa])
C | 3.974 | C |  | C
FCC | Pd | BCC | Pd [2] | HCP | Pd [2]
E0[eV/atom] | -5.1765 | E0[eV/atom] | -5.1001 | E0[eV/atom] | -5.113 | a | 2.785
V0[A^3/atom] | 15.49 | V0[A^3/atom] | 15.55364 | V0[A^3/atom] | 15.62977 | c | 4.653735
B | 0.9986415 | B |  | B |  | c/a | 1.671 |  |  | Note: MP (FCC 160 [GPa])
C | 4.257 | C |  | C
FCC | Ag | BCC | Ag [2] | HCP | Ag
E0[eV/atom] | -2.8289 | E0[eV/atom] | -2.7032 | E0[eV/atom] | -2.825 | a | 2.953
V0[A^3/atom] | 18.005 | V0[A^3/atom] | 18.06669 | V0[A^3/atom] | 18.114 | c | 4.798
B | 0.5492528 | B |  | B | 0.5492528 |  |  |  |  | Note: MP (FCC 88 [GPa], HCP 88 [GPa])
C | 4.465 | C |  | C
FCC | Cd | BCC | Cd [2] | HCP | Cd
E0[eV/atom] | -0.9048 | E0[eV/atom] | -0.706 | E0[eV/atom] | -0.9062 | a | 3.008
V0[A^3/atom] | 23.255 | V0[A^3/atom] | 23.77798 | V0[A^3/atom] | 23.278 | c | 5.942
B |  | B |  | B | 0.2808679 |  |  |  |  | Note: MP (HCP 45 [GPa])
C |  | C |  | C | 4.83
FCC | In | BCC | In | HCP | In
E0[eV/atom] | -2.7149 | E0[eV/atom] | -2.7168 | E0[eV/atom] | -2.704 | a | 3.423
V0[A^3/atom] | 27.58 | V0[A^3/atom] | 28.093 | V0[A^3/atom] | 28.2825 | c | 5.576
B | 0.2122113 | B |  | B | 0.7302566 |  |  |  |  | Note: MP (FCC 34 [GPa], HCP 117 [GPa])
C | 3.893 | C |  | C
FCC | Sn | BCC | Sn | HCP | Sn [2]
E0[eV/atom] | -3.9553 | E0[eV/atom] | -3.9353 | E0[eV/atom] | -3.7564 | a | 3.4
V0[A^3/atom] | 27.879 | V0[A^3/atom] | 27.64 | V0[A^3/atom] | 27.80926 | c | 5.5556
B | 0.5804604 | B | 0.2746264 | B |  | c/a | 1.634 |  |  | Note: MP (FCC 93 [GPa], BCC 44 [GPa])
C |  | C |  | C | [5 empty] | B:0.283, C:3.540
FCC | Sb | BCC | Sb | HCP | Sb
E0[eV/atom] | -3.8006 | E0[eV/atom] | -3.8905 | E0[eV/atom] | -3.8387 | a | 3.394
V0[A^3/atom] | 27.491 | V0[A^3/atom] | 27.119 | V0[A^3/atom] | 27.409 | c | 5.495
B | 0.3620075 | B | 0.4056981 | B | 0.3744906 |  |  |  |  | Note: MP (FCC 58 [GPa], BCC 65 [GPa], HCP 60 [GPa])
C |  | C |  | C | [5 empty] | B:0.306, C:3.377
FCC | Te [2] | BCC | Te [2] | HCP | Te [2] |  |  | Ref [B]: https://periodictable.com/Elements/052/data.html
E0[eV/atom] | -2.7421 | E0[eV/atom] | -2.8581 | E0[eV/atom] | -2.983 | a | 4.088 | B = 64 [Gpa]
V0[A^3/atom] | 28.38013 | V0[A^3/atom] | 28.5778 | V0[A^3/atom] | 31.56441 | c | 4.361896
B | 0.3994566 | B | 0.3994566 | B | 0.3994566 | c/a | 1.067
C |  | C |  | C
FCC | I [2] | BCC | I | HCP | I [2]
E0[eV/atom] | -1.0702 | E0[eV/atom] | -1.0551 | E0[eV/atom] | -1.0599 | a | 3.336
V0[A^3/atom] | 35.0507 | V0[A^3/atom] | 35.595 | V0[A^3/atom] | 31.38041 | c | 6.511872
B |  | B | 0.1622792 | B |  | c/a | 1.952 |  |  | Note: MP (BCC 26 [GPa])
C |  | C | 3.835 | C | [5 empty] | B:0.113, C:3.835
FCC | Cs | BCC | Cs | HCP | Cs
E0[eV/atom] | -0.854 | E0[eV/atom] | -0.8566 | E0[eV/atom] | -0.8603 | a | 5.512
V0[A^3/atom] | 114.992 | V0[A^3/atom] | 114.052 | V0[A^3/atom] | 117.0235 | c | 8.894
B |  | B | 0.01248302 | B | 0.01248302 |  |  |  |  | Note: MP (BCC 2 [GPa], HCP 2 [GPa])
C |  | C | 2.29 | C
FCC | Ba | BCC | Ba | HCP | Ba
E0[eV/atom] | -1.906 | E0[eV/atom] | -1.919 | E0[eV/atom] | -1.903 | a | 4.479
V0[A^3/atom] | 64.07 | V0[A^3/atom] | 63.643 | V0[A^3/atom] | 63.8535 | c | 7.352
B |  | B | 0.05617358 | B | 0.04993207 |  |  |  |  | Note: MP (BCC 9 [GPa], HCP 8 [GPa])
C |  | C | 1.897 | C
FCC | La | BCC | La | HCP | La [2]
E0[eV/atom] | -4.9353 | E0[eV/atom] | -4.8025 | E0[eV/atom] | -4.8817 | a | 3.753
V0[A^3/atom] | 37.031 | V0[A^3/atom] | 37.673 | V0[A^3/atom] | 37.24122 | c | 6.106131
B | 0.1435547 | B |  | B |  | c/a | 1.627 |  |  | Note: MP (FCC 23 [GPa])
C |  | C |  | C | [5 empty] | B:0.155, C:1.561
FCC | Ce | BCC | Ce | HCP | Ce
E0[eV/atom] | -5.9315 | E0[eV/atom] | -4.8025 | E0[eV/atom] | -5.8358 | a | 3.261
V0[A^3/atom] | 26.296 | V0[A^3/atom] | 37.673 | V0[A^3/atom] | 26.5065 | c | 5.756
B | 0.2309358 | B |  | B | [5 empty] | Note: MP (FCC 37 [GPa])
C | 3.303 | C |  | C
FCC | Pr | BCC | Pr | HCP | Pr
E0[eV/atom] | -4.7729 | E0[eV/atom] | -4.6453 | E0[eV/atom] | -4.752 | a | 3.766
V0[A^3/atom] | 36.56 | V0[A^3/atom] | 36.375 | V0[A^3/atom] | 36.5215 | c | 5.948
B | 0.1997283 | B |  | B | [5 empty] | Note: MP (FCC 32 [GPa])
C |  | C |  | C | [5 empty] | B:0.196, C:1.935
FCC | Nd | BCC | Nd | HCP | Nd [2]
E0[eV/atom] | -4.7591 | E0[eV/atom] | -4.6282 | E0[eV/atom] | -4.6834 | a | 3.684
V0[A^3/atom] | 35.474 | V0[A^3/atom] | 35.308 | V0[A^3/atom] | 35.00818 | c | 5.957028
B | 0.2122113 | B |  | B | 0.2059698 | c/a | 1.617 |  |  | Note: MP (FCC 34 [GPa], BCC 33 [GPa])
C |  | C |  | C | 1.94
FCC | Pm | BCC | Pm [2] | HCP | Pm [2]
E0[eV/atom] | -4.741 | E0[eV/atom] | -4.5436 | E0[eV/atom] | -4.6552 | a | 3.674
V0[A^3/atom] | 34.51 | V0[A^3/atom] | 34.35974 | V0[A^3/atom] | 34.48765 | c | 5.900444
B | 0.215 | B | 0.215 | B | 0.215 | c/a | 1.606
C | 1.968 | C | 1.968 | C | 1.968
FCC | Sm | BCC | Sm [2] | HCP | Sm
E0[eV/atom] | -4.7081 | E0[eV/atom] | -4.4984 | E0[eV/atom] | -4.6965 | a | 3.682
V0[A^3/atom] | 34.261 | V0[A^3/atom] | 33.61028 | V0[A^3/atom] | 34.3365 | c | 5.85
B | 0.2309358 | B |  | B | 0.2184528 |  |  |  |  | Note: MP (FCC 37 [GPa], HCP 35 [GPa])
C |  | C |  | C | [5 empty] | B:0.222, C:2.034
FCC | Eu | BCC | Eu | HCP | Eu
E0[eV/atom] | -10.2569 | E0[eV/atom] | -10.207 | E0[eV/atom] | -10.2465 | a | 4.051
V0[A^3/atom] | 41.97 | V0[A^3/atom] | 49.917 | V0[A^3/atom] | 46.279 | c | 6.514
B |  | B |  | B | 0.08113962 |  |  |  |  | Note: MP (HCP 13 [GPa])
C |  | C |  | C | 2.034
FCC | Gd | BCC | Gd | HCP | Gd
E0[eV/atom] | -14.0277 | E0[eV/atom] | -13.9885 | E0[eV/atom] | -14.0761 | a | 3.614
V0[A^3/atom] | 32.067 | V0[A^3/atom] | 32.893 | V0[A^3/atom] | 32.632 | c | 5.77
B |  | B | 0.6553585 | B | 0.2309358 |  |  |  |  | Note: MP (BCC 105 [GPa], HCP 37 [GPa])
C |  | C |  | C | 1.941
FCC | Tb | BCC | Tb | HCP | Tb
E0[eV/atom] | -4.6155 | E0[eV/atom] | -4.4863 | E0[eV/atom] | -4.6155 | a | 3.64
V0[A^3/atom] | 31.927 | V0[A^3/atom] | 32.482 | V0[A^3/atom] | 32.5 | c | 5.664
B | 0.2559019 | B |  | B | 0.2434189 |  |  |  |  | Note: MP (FCC 41 [GPa], HCP 39 [GPa])
C |  | C |  | C | [5 empty] | B:0.245, C:2.155
FCC | Dy | BCC | Dy | HCP | Dy
E0[eV/atom] | -4.5855 | E0[eV/atom] | -4.4598 | E0[eV/atom] | -4.5873 | a | 3.627
V0[A^3/atom] | 31.471 | V0[A^3/atom] | 32.031 | V0[A^3/atom] | 31.9875 | c | 5.616
B | 0.2559019 | B |  | B | 0.2434189 |  |  |  |  | Note: MP (FCC 41 [GPa], HCP 39 [GPa])
C |  | C |  | C | [5 empty] | B:0.252, C:2.173
FCC | Ho | BCC | Ho | HCP | Ho
E0[eV/atom] | -4.5587 | E0[eV/atom] | -4.4374 | E0[eV/atom] | -4.5683 | a | 3.609
V0[A^3/atom] | 30.944 | V0[A^3/atom] | 31.593 | V0[A^3/atom] | 31.4525 | c | 5.578
B |  | B |  | B | 0.2683849 |  |  |  |  | Note: MP (HCP 43 [GPa])
C |  | C |  | C | 1.979
FCC | Er | BCC | Er | HCP | Er
E0[eV/atom] | -4.5408 | E0[eV/atom] | -4.4248 | E0[eV/atom] | -4.5574 | a | 3.587
V0[A^3/atom] | 30.492 | V0[A^3/atom] | 31.104 | V0[A^3/atom] | 30.9025 | c | 5.546
B | 0.2621434 | B | 0.2496604 | B | 0.2746264 |  |  |  |  | Note: MP (FCC 42 [GPa], BCC 40 [GPa], HCP 44 [GPa])
C |  | C |  | C | 2.036
FCC | Tm | BCC | Tm | HCP | Tm |  |  | Ref [B]: https://periodictable.com/Elements/069/data.html
E0[eV/atom] | -4.4444 | E0[eV/atom] | -4.3351 | E0[eV/atom] | -4.4722 | a | 3.563 | B = 45 [GPa]
V0[A^3/atom] | 30.01 | V0[A^3/atom] | 30.604 | V0[A^3/atom] | 30.3 | c | 5.513
B |  | B |  | B | 0.2871094 |  |  |  |  | Note: MP (HCP 46 [GPa])
C |  | C |  | C
FCC | Yb | BCC | Yb | HCP | Yb |  |  | Ref [B]: https://periodictable.com/Elements/070/data.html
E0[eV/atom] | -1.5368 | E0[eV/atom] | -1.5224 | E0[eV/atom] | -1.5259 | a | 3.853 | B = 31 [GPa]
V0[A^3/atom] | 40.453 | V0[A^3/atom] | 39.836 | V0[A^3/atom] | 40.991 | c | 6.377
B | 0.09362264 | B | 0.09362264 | B | 0.09362264 |  |  |  |  | Note: MP (FCC 15 [GPa], BCC 15 [GPa], HCP 15 [GPa])
C |  | C |  | C
FCC | Lu | BCC | Lu | HCP | Lu
E0[eV/atom] | -4.3839 | E0[eV/atom] | -4.3889 | E0[eV/atom] | -4.521 | a | 3.525
V0[A^3/atom] | 28.92872 | V0[A^3/atom] | 29.852 | V0[A^3/atom] | 29.4315 | c | 5.471
B | 0.283 | B | 0.283 | B | 0.283
C | 2.263 | C | 2.263 | C | 2.263
FCC | Hf | BCC | Hf | HCP | Hf
E0[eV/atom] | -9.8841 | E0[eV/atom] | -9.7779 | E0[eV/atom] | -9.9572 | a | 3.198
V0[A^3/atom] | 22.501 | V0[A^3/atom] | 22.212 | V0[A^3/atom] | 22.4825 | c | 5.075
B | 0.6303924 | B |  | B | 0.674083 |  |  |  |  | Note: MP (FCC 101 [GPa], HCP 108 [GPa])
C |  | C |  | C | 2.341
FCC | Ta | BCC | Ta | HCP | Ta
E0[eV/atom] | -11.6129 | E0[eV/atom] | -11.8578 | E0[eV/atom] | -11.4579 | a | 2.898
V0[A^3/atom] | 18.88 | V0[A^3/atom] | 18.335 | V0[A^3/atom] | 18.75926 | c | 5.15844
B | 1.210853 | B | 1.210853 | B |  | c/a | 1.78 |  |  | Note: MP (FCC 194 [GPa], BCC 194 [GPa])
C |  | C | 2.686 | C
FCC | W | BCC | W | HCP | W
E0[eV/atom] | -12.4867 | E0[eV/atom] | -12.9581 | E0[eV/atom] | -12.2928 | a | 2.781
V0[A^3/atom] | 16.525 | V0[A^3/atom] | 16.191 | V0[A^3/atom] | 16.60561 | c | 4.958523
B | 1.766347 | B | 1.897419 | B |  | c/a | 1.783 |  |  | Note: MP (FCC 283 [GPa], BCC 304 [GPa])
C |  | C | 3.11 | C
FCC | Re | BCC | Re [2] | HCP | Re
E0[eV/atom] | -12.3818 | E0[eV/atom] | -11.9107 | E0[eV/atom] | -12.4445 | a | 2.781
V0[A^3/atom] | 15.116 | V0[A^3/atom] | 15.25879 | V0[A^3/atom] | 15.061 | c | 4.497
B | 2.265668 | B |  | B | 2.278151 |  |  |  |  | Note: MP (FCC 363 [GPa], HCP 365 [GPa])
C |  | C |  | C | 3.359
FCC | Os | BCC | Os [2] | HCP | Os
E0[eV/atom] | -11.094 | E0[eV/atom] | -10.244 | E0[eV/atom] | -11.2273 | a | 2.759
V0[A^3/atom] | 14.417 | V0[A^3/atom] | 14.88109 | V0[A^3/atom] | 14.3555 | c | 4.357
B | 2.546536 | B |  | B | 2.509087 |  |  |  |  | Note: MP (FCC 408 [GPa], HCP 402 [GPa])
C |  | C |  | C | 3.696
FCC | Ir | BCC | Ir [2] | HCP | Ir [2]
E0[eV/atom] | -8.8384 | E0[eV/atom] | -8.1765 | E0[eV/atom] | -8.7241 | a | 2.753
V0[A^3/atom] | 14.555 | V0[A^3/atom] | 15.185664 | V0[A^3/atom] | 14.65447 | c | 4.465366
B | 2.159562 | B |  | B |  | c/a | 1.622 |  |  | Note: MP (FCC 346 [GPa])
C | 3.883 | C |  | C
FCC | Pt | BCC | Pt [2] | HCP | Pt [2]
E0[eV/atom] | -6.0709 | E0[eV/atom] | -5.9637 | E0[eV/atom] | -5.9931 | a | 2.769
V0[A^3/atom] | 15.723 | V0[A^3/atom] | 16.00299 | V0[A^3/atom] | 15.94111 | c | 4.801446
B | 1.541653 | B |  | B |  | c/a | 1.734 |  |  | Note: MP (FCC 247 [GPa])
C | 4.244 | C |  | C
FCC | Au | BCC | Au [2] | HCP | Au |  |  | Ref (HCP): https://www.nature.com/articles/srep10213.pdf
E0[eV/atom] | -3.2739 | E0[eV/atom] | -3.1829 | E0[eV/atom] | -3.2045 | a | 2.952
V0[A^3/atom] | 18.145 | V0[A^3/atom] | 18.28066 | V0[A^3/atom] | 18.43308 | c | 4.885
B | 0.8550868 | B |  | B |  | c/a | 1.65481 |  |  | Note: MP (FCC 137 [GPa])
C | 4.605 | C |  | C
FCC | Hg | BCC | Hg | HCP | Hg
E0[eV/atom] | -0.2912 | E0[eV/atom] | -0.3026 | E0[eV/atom] | -0.3036 | a | 3.58
V0[A^3/atom] | 32.597 | V0[A^3/atom] | 30.373 | V0[A^3/atom] | 31.823 | c | 5.735
B | 0.04369056 | B |  | B | [5 empty] | Note: MP (FCC 7 [GPa])
C |  | C |  | C | [5 empty] | B:0.041, C:5.086
FCC | Tl | BCC | Tl | HCP | Tl
E0[eV/atom] | -2.352 | E0[eV/atom] | -2.3617 | E0[eV/atom] | -2.3587 | a | 3.549
V0[A^3/atom] | 31.123 | V0[A^3/atom] | 31.133 | V0[A^3/atom] | 31.296 | c | 5.738
B | 0.1560377 | B | 0.1685207 | B | 0.1685207 |  |  |  |  | Note: MP (FCC 25 [GPa], BCC 27 [GPa], HCP 27 [GPa])
C |  | C | 4.147 | C
FCC | Pb | BCC | Pb | HCP | Pb
E0[eV/atom] | -3.7126 | E0[eV/atom] | -3.665 | E0[eV/atom] | -3.6983 | a | 3.548
V0[A^3/atom] | 32.207 | V0[A^3/atom] | 32.106 | V0[A^3/atom] | 31.847 | c | 5.841
B | 0.2309358 | B | 0.2371773 | B | 0.2496604 |  |  |  |  | Note: MP (FCC 37 [GPa], BCC 38 [GPa], HCP 40 [GPa])
C | 3.62 | C |  | C
FCC | Bi | BCC | Bi | HCP | Bi [2]
E0[eV/atom] | -3.6695 | E0[eV/atom] | -3.7507 | E0[eV/atom] | -3.713 | a | 3.537
V0[A^3/atom] | 32.33098 | V0[A^3/atom] | 31.706 | V0[A^3/atom] | 31.67223 | c | 5.846661
B |  | B | 0.3308 | B |  | c/a | 1.653 |  |  | Note: MP (BCC 53 [GPa])
C |  | C |  | C | [5 empty] | B: 0.260, C:3.494
FCC | Ac | BCC | Ac [2] | HCP | Ac [2]
E0[eV/atom] | -4.1008 | E0[eV/atom] | -3.9339 | E0[eV/atom] | -4.0558 | a | 4.007
V0[A^3/atom] | 45.385 | V0[A^3/atom] | 45.38049 | V0[A^3/atom] | 45.32588 | c | 6.519389
B | 0.1497962 | B |  | B |  | c/a | 1.627 |  |  | Note: MP (FCC 24 [GPa])
C |  | C |  | C | [5 empty] | B: 0.151, C:2.049
FCC | Th | BCC | Th [2] | HCP | Th [2]
E0[eV/atom] | -7.4139 | E0[eV/atom] | -7.2039 | E0[eV/atom] | -7.307 | a | 3.552
V0[A^3/atom] | 32.029 | V0[A^3/atom] | 32.43395 | V0[A^3/atom] | 32.60084 | c | 5.96736
B | 0.3495245 | B | 0.3869736 | B |  | c/a | 1.68 |  |  | Note: MP (FCC 56 [GPa], BCC 62 [GPa])
C | 2.311 | C |  | C
FCC | Pa | BCC | Pa [2] | HCP | Pa [2]
E0[eV/atom] | -9.5147 | E0[eV/atom] | -9.2207 | E0[eV/atom] | -9.3927 | a | 3.19
V0[A^3/atom] | 25.21 | V0[A^3/atom] | 24.85712 | V0[A^3/atom] | 25.04842 | c | 5.68458
B | 0.5929434 | B |  | B |  | c/a | 1.782 |  |  | Note: MP (FCC 95 [GPa])
C | 2.94 | C |  | C
FCC | U | BCC | U | HCP | U [2]
E0[eV/atom] | -10.919 | E0[eV/atom] | -11.02 | E0[eV/atom] | -10.9294 | a | 2.986
V0[A^3/atom] | 21.766 | V0[A^3/atom] | 20.228 | V0[A^3/atom] | 21.15466 | c | 5.47931
B | 0.6553585 | B | 0.8301207 | B |  | c/a | 1.835 |  |  | Note: MP (FCC 105 [GPa], BCC 133 [GPa])
C |  | C |  | C | [5 empty] | B: 0.899, C:3.971
FCC | Np | BCC | Np | HCP | Np [2]
E0[eV/atom] | -12.0606 | E0[eV/atom] | -12.5003 | E0[eV/atom] | -12.2058 | a | 2.799
V0[A^3/atom] | 20.62082 | V0[A^3/atom] | 17.755 | V0[A^3/atom] | 20.55735 | c | 6.059835
B |  | B | 1.235819 | B |  | c/a | 2.165 |  |  | Note: MP (BCC 198 [GPa])
C |  | C |  | C | [5 empty] | B: 1.272, C: 4.274
FCC | Pu | BCC | Pu | HCP | Pu [2]
E0[eV/atom] | -13.9906 | E0[eV/atom] | -13.7221 | E0[eV/atom] | -13.5847 | a | 3.454
V0[A^3/atom] | 27.449 | V0[A^3/atom] | 16.484 | V0[A^3/atom] | 26.94292 | c | 5.21554
B | 0.9487094 | B |  | B |  | c/a | 1.51 |  |  | Note: MP (FCC 152 [GPa])
C |  | C |  | C

## table
|  |  | d=0.05 | Note: A 5% uncertainty (B(V0)') in this quantity gives a 30% uncertainty in S. | [8 empty] | VASP |  |  |  |  | VASP | [6 empty] | MEAM | MEAM | VASP
|  |  | Rose | Abell | Li | Rose | Abell | Li | Rose | Abell | Li |  | murnaghan |  |  |  |  | tait | [6 empty] | 2NN | 1NN | brich_lagrange
Element | l [A] | rwse [A] | B(V0)' | B(V0)' | B(V0)' | S=p/q | S=p/q | S=p/q | 3l(B'-1)/rwse | 3l(B'-1)/rwse | 3l(B'-1)/rwse | type | E0[eV] | V0[A^3] | B | C=B(V0)' | re(HCP) (No hexagonal) | E0[eV] | V0[A^3] | B | C=B(V0)' | S=p/q | 3l(B'-1)/rwse | d | d | d | C=B(V0)' | S=p/q | 3l(B'-1)/rwse
H | [11 empty] | BCC | -1.122 | 62.396 | 0.001 | 4.644 | 3.5226 | -1.122 | 62.17 | 0.001 | 7.226 | 1.639752 | <-dummy | 0.01024263 | 0 | 0
Li | 0.553 | 1.719 | 3.38 | 3.5 | 3.626 | 2.935186 | 3.538727 | 4.183877 | 2.296928 | 2.41274 | 2.534342 | BCC | -1.903 | 20.306 | 0.085 | 2.271 | 3.03578 | -1.904 | 20.285 | 0.088 | 4.438 | 6.3 | <-dummy | 0.1513983 | 0.05 | 0 | 5.189 | 14.27407 | 4.042787
Be | 0.312 | 1.25 | 4.07 |  | 3.51 | 2.944996 |  | #NUM! | 2.298816 |  | 1.879488 | HCP | -3.742 | 7.931 | 0.751 | 2.235 | 2.21095 | -3.743 | 7.923 | 0.773 | 4.398 | 4.238132 | 2.5444224 | 0.09073707 | 0.02 | 0 | 5.154 | 7.542727 | 3.1105152
B | 0.3436302 | 1.009140539 | [9 empty] | trigonal(R-3m,166) | -6.678 | 7.257 | 1.443 | 2.392 |  | -6.68 | 7.249 | 1.487 | 4.566 | 1.549099 | 3.642858 |  | 0
C | 0.3946192 | 1.106 | [9 empty] | orthorhombic(Cmme, 67) | -9.222 | 10.7222 | 1.378 | 2.453 |  | -9.22 | 10.709 | 1.42 | 4.639 | 1.4 | <-dummy | 0.004728369 | 0 | 0
N | 0.880665 | 0.7 | [9 empty] | trigonal(R-3c,167) | -8.329 | 25.766 | 0.394 | 2.739 |  | -8.33 | 25.731 | 0.407 | 4.956 | 220.9316 | 14.93105 |  | 0 | 0
O | 0.4182604 | 1.4 | [9 empty] | monoclinic(C2/m, 12) | -4.948 | 14.889 | 0.518 | 3.136 |  | -4.949 | 14.863 | 0.536 | 5.411 | 13.55606 | 3.953457 |  | 0 | 0
F | [11 empty] | cubic(Pm-3m, 223) | -1.147 | 11.148 | 0.243 | 4.228 |  | -1.148 | 11.116 | 0.252 | 6.697
Na | 0.562 | 2.08 | 3.84 | 3.9 | 4.082 | 2.961742 | 3.214581 | 3.990392 | 2.302038 | 2.350673 | 2.498198 | HCP | -1.311 | 37.126 | 0.047 | 2.6 | 3.72922 | -1.311 | 37.08 | 0.049 | 4.796 | 3.27 | <-dummy | 0.06021923 | 0.07 | 0 | 5.482 | 11.10871 | 3.633006
Mg | 0.316 | 1.77 | 5.29 |  | 4.189 | 2.93917 |  | #NUM! | 2.297695 |  | 1.708007 | HCP | -1.594 | 22.988 | 0.217 | 2.895 | 3.16078 | -1.594 | 22.953 | 0.225 | 5.133 | 3.890601 | 2.213607 | 0.07990694 | 0 | 0 | 5.796 | 4.36938 | 2.568705
Al | 0.336 | 1.58 | 4.61 | 4.72 | 4.365 | 2.967199 | 3.332297 | 2.141785 | 2.303089 | 2.373266 | 2.146785 | FCC | -3.742 | 16.513 | 0.461 | 3.408 |  | -3.744 | 16.48 | 0.478 | 5.721 | 3.29 | <-dummy | 0.06085893 | 0.05 | 0 | 6.313 | 9.382533 | 3.389559
Si | 0.344 | 1.68 | 4.74 |  |  | 2.937786 |  |  | 2.297429 |  |  | Diamond | -5.423 | 20.478 | 0.529 | 3.139 |  | -5.425 | 20.445 | 0.548 | 5.394 | 1.9 | <-dummy | 0.01731352 | 0 | 0 | 5.99 | 7.258201 | 3.065286
P | [11 empty] | monoclinic(P2/c, 13) | -5.405 | 24.478 | 0.366 | 3.151 |  | -5.406 | 24.439 | 0.379 | 5.403 |  |  |  | 0
S | 0.6657106 | 1.16 | [9 empty] | monoclinic(P2/c, 13) | -4.127 | 36.954 | 0.206 | 2.899 |  | -4.128 | 36.908 | 0.213 | 5.13 | 1.408381 | <-dummy | 0.004898021
Cl | [11 empty] | orthorhombic(Cmce,64) | -1.839 | 35.55 | 0.13 | 3.291 |  | -1.839 | 35.49 | 0.135 | 5.556
K | 0.651 | 2.573 | 4.02 | 4.07 | 3.708 | 2.911074 | 3.108304 | 1.599928 | 2.292289 | 2.330241 | 2.05547 | BCC | -1.097 | 73.856 | 0.022 | 2.667 |  | -1.097 | 73.761 | 0.023 | 4.869 | 3.63 | <-dummy | 0.07168663 |  | 0 | 5.544 | 9.793912 | 3.44906
Ca | 0.483 | 2.18 | 6.28 |  | 4.222 | 10.21876 |  | 2.113219 | 3.509505 |  | 2.141595 | HCP | -1.997 | 42.506 | 0.105 | 2.173 | 3.93269 | -1.997 | 42.461 | 0.108 | 4.336 | 2.51988 | 2.217369 | 0.03622813 | 0.05 |  | 5.129 | 5.344964 | 2.744459
Sc | 0.530726 | 1.775 | [9 empty] | HCP | -6.332 | 24.725 | 0.326 | 2.256 | 3.2209 | -6.333 | 24.701 | 0.336 | 4.407 | 7.20078 | 3.056085 | 0.1760141 |  | 0
Ti | 0.34 | 1.62 | 4.65 |  | 3.708 | 2.941525 |  | #NUM! | 2.298148 |  | 1.705037 | hexagonal | -7.896 | 17.148 | 0.681 | 2.524 | 2.87941 | -7.897 | 17.128 | 0.703 | 4.709 | 3.134588 | 2.335296 | 0.05588272 | 0 | 0 | 5.414 | 5.543478 | 2.779185
V | 0.31 | 1.49 | 4.69 |  | 3.971 | 2.967541 |  | #NUM! | 2.303154 |  | 1.854383 | BCC | -9.079 | 13.494 | 1.102 | 2.726 |  | -9.081 | 13.476 | 1.139 | 4.938 | 3.77672 | 2.457946 | 0.07632438 | 0 | 0 | 5.617 | 6.141671 | 2.881752
Cr | 0.254 | 1.42 | 5.29 |  | 4.606 | 2.962054 |  | #NUM! | 2.302099 |  | 1.935051 | BCC | -9.63 | 11.604 | 1.551 | 3.122 |  | -9.632 | 11.586 | 1.605 | 5.375 | 3.199167 | 2.347711 | 0.05795188 | 0 | 0 | 5.967 | 4.900233 | 2.66539
Mn | 0.3866397 | 1.4562957 | [9 empty] | cubic(I-43m, 217) | -9.149 | 11.144 | 1.068 | 5.301 |  | -9.151 | 11.1 | 1.115 | 7.931 | 28.44015 | 5.520445 | 0.5867408 | 0 | 0
Fe | 0.274 | 1.41 | 4.96 |  |  | 2.995815 |  |  | 2.308596 |  |  | BCC | -8.454 | 11.527 | 1.036 | 3.958 |  | -8.456 | 11.498 | 1.077 | 6.356 | 7.618332 | 3.122434 | 0.1870723 | 0.05 | 0 | 2.82 |  | 1.061021
Co | 0.262 | 1.39 | 5.07 |  | 4.437 | 2.958701 |  | #NUM! | 2.301453 |  | 1.943512 | HCP | -7.105 | 10.911 | 1.259 | 3.445 | 2.48024 | -7.108 | 10.889 | 1.305 | 5.754 | 5.027699 | 2.688233 | 0.1147055 | 0 | 0 | 6.323 | 6.9154 | 3.009984
Ni | 0.27 | 1.38 | 4.92 |  |  | 2.955668 |  |  | 2.30087 |  |  | FCC | -5.775 | 10.949 | 1.179 | 3.637 |  | -5.776 | 10.923 | 1.222 | 6.006 | 6.479295 | 2.938304 | 0.1563841 | 0.05 | 0 | 6.608 | 8.720299 | 3.291652
Cu | 0.272 | 1.41 | 4.99 | 5.23 | 5.193 | 2.998469 | 3.724189 | 3.611427 | 2.309106 | 2.448 | 2.426587 | FCC | -4.094 | 12.031 | 0.831 | 3.781 |  | -4.096 | 12.001 | 0.862 | 6.173 | 3.13 | <-dummy | 0.05573567 | 0.05 | 0 | 6.748 | 8.953934 | 3.326502
Zn | 0.215 | 1.54 | 6.49 |  | 6.315 | 2.947943 |  | 2.565711 | 2.299383 |  | 2.226088 | HCP | -1.265 | 15.293 | 0.429 | 4.099 | 3.01309 | -1.266 | 15.255 | 0.446 | 6.49 | 2.947943 | 2.299383 | 0.04989719 | 0.05 | 0.05 | 6.885 | 3.81309 | 2.464821
Ga | [11 empty] | orthorhombic(Cmce,64) | -3.03 | 20.388 | 0.291 | 3.957 |  | -3.031 | 20.34 | 0.303 | 6.329 |  |  |  | 0.05 | 0
Ge | 0.348 | 1.76 | 4.84 |  |  | 2.835825 |  |  | 2.277818 |  |  | Diamond | -4.621 | 23.959 | 0.353 | 3.587 |  | -4.623 | 23.911 | 0.367 | 5.898 | 2 | <-dummy | 0.02022006 | 0 | 0 | 6.381 | 8.064295 | 3.191911
As | [11 empty] | trigonal(R-3m,166) | -4.651 | 22.612 | 0.41 | 3.085 |  | -4.653 | 22.576 | 0.43 | 5.333 | 2 | <-dummy
Se | [11 empty] | trigonal(P3121, 152) | -3.483 | 29.824 | 0.284 | 3.304 |  | -3.484 | 29.772 | 0.295 | 5.575 | 2 | <-dummy
Br | [11 empty] | orthorhombic(Cmce,64) | -1.629 | 40.507 | 0.135 | 3.662 |  | -1.63 | 40.425 | 0.14 | 5.979 | 2 | <-dummy
Rb | 0.658 | 2.75 | 4.2 | 4.07 | 4.432 | 2.935653 | 2.447766 | 3.806371 | 2.297018 | 2.203702 | 2.463552 | BCC | -0.962 | 91.26 | 0.017 | 2.661 |  | -0.962 | 91.148 | 0.018 | 4.854 | 5.470567 | 2.766471 | 0.1277452 |  |  | 5.519 | 8.403371 | 3.24382
Sr | 0.5038296 | 2.378 | [9 empty] | FCC | -1.683 | 54.749 | 0.045 | 5.341 |  | -1.684 | 54.684 | 0.074 | 4.61 | 2.922901 | 2.294565 | 0.04909411 | 0 | 0
Y | 0.47 | 1.99 | [9 empty] | HCP | -6.464 | 32.922 | 0.245 | 2.031 | 3.53391 | -6.465 | 32.893 | 0.252 | 4.169 | 3.783487 | 2.245372 | 0.0765377 | 0 | 0 | 4.964 | 5.713568 | 2.808663
Zr | 0.395 | 1.77 | 4.43 |  | 3.229 | 2.932211 |  | #NUM! | 2.296356 |  | 1.492297 | HCP | -8.546 | 23.551 | 0.57 | 2.296 | 3.19147 | -8.547 | 23.526 | 0.587 | 4.46 | 3.03658 | 2.316441 | 0.05274011 | 0 | 0 | 5.204 | 5.747665 | 2.814542
Nb | 0.336 | 1.63 | 4.72 |  |  | 2.953572 |  |  | 2.300466 |  |  | BCC | -10.092 | 18.355 | 1.047 | 2.752 |  | -10.094 | 18.331 | 1.082 | 4.96 | 3.728851 | 2.448883 | 0.07481391 | 0 | 0 | 5.619 | 5.992208 | 2.856412
Mo | 0.265 | 1.55 | 5.49 |  | 4.549 | 2.966403 |  | #NUM! | 2.302935 |  | 1.820294 | BCC | -10.845 | 15.941 | 1.578 | 3.2 |  | -10.848 | 15.924 | 1.635 | 5.456 | 2.875762 | 2.285497 | 0.0475828 | 0 | 0 | 6.02 | 4.402309 | 2.574774
Tc | 0.3144052 | 1.502863 | [9 empty] | HCP | -10.357 | 14.621 | 1.784 | 3.39 | 2.72536 | -10.361 | 14.595 | 1.85 | 5.674 | 6.450157 | 2.933461 | 0.1555768 | 0.05
Ru | 0.245 | 1.48 | 5.63 |  |  | 2.947813 |  |  | 2.299358 |  |  | HCP | -9.27 | 13.964 | 1.843 | 3.713 | 2.67247 | -9.274 | 13935 | 1.914 | 6.038 | 4.010561 | 2.50198 | 0.08366329 | 0 | 0 | 6.486 | 5.231569 | 2.724466
Rh | 0.2901631 | 1.486988 |  |  | 5.665 | [6 empty] | FCC | -7.34 | 14.3 | 1.496 | 3.974 |  | -7.344 | 14.267 | 1.556 | 6.338 | 7.633938 | 3.124889 | 0.1874815 | 0 | 0 | 6.728
Pd | 0.237 | 1.52 | 5.91 |  | 5.422 | 2.934088 |  | 1.685013 | 2.296717 |  | 2.068449 | FCC | -5.179 | 15.522 | 0.974 | 4.257 |  | -5.182 | 15.483 | 1.015 | 6.659 | 2.904062 | 2.647072 | 0.04849004 | 0.05 | 0 | 6.951 | 5.569196 | 2.783659
Ag | 0.269 | 1.6 | 5.55 | 5.86 | 6.071 | 2.924677 | 3.741409 | 4.309722 | 2.29490625 | 2.4512625 | 2.557685625 | FCC | -2.825 | 18.103 | 0.524 | 4.465 |  | -2.827 | 18.052 | 0.547 | 6.916 | 3.481363 | <- dummy | 0.06696542 | 0.05 | 0 | 7.189 | 7.612886 | 3.121576875
Cd | 0.214 | 1.73 | 7.19 |  | 5.761 | 2.936069 |  | #NUM! | 2.297098 |  | 1.766799 | HCP | -0.907 | 23.135 | 0.248 | 4.83 | 3.44129 | -0.908 | 23.057 | 0.259 | 7.37 | 3.283446 | 2.363896 | 0.06064933 | 0.1 |  | 7.639 | 3.807268 | 2.463721
In | 0.36 | 1.84 | 4.92 |  | 6.077 | 2.955668 |  | 6.73172 | 2.30087 |  | 2.979978 | FCC | -2.723 | 27.579 | 0.213 | 3.893 |  | -2.724 | 27.519 | 0.221 | 6.238 | 7.315725 | 3.074478 | 0.1790797 | 0.05 |  | 6.62 | 8.767333 | 3.298696
Sn | [11 empty] | Diamond | -4.009 | 36.915 | 0.216 | 3.674 |  | -4.01 | 36.84 | 0.224 | 5.995 |  |  |  | 0 | 0
Sb | [11 empty] | trigonal(R-3m,166) | -4.117 | 31.849 | 0.306 | 3.377 |  | -4.118 | 31.793 | 0.317 | 5.653
Te | [11 empty] | trigonal(P3121, 152) | -3.141 | 35.09 | 0.268 | 3.505 |  | -3.142 | 35.023 | 0.278 | 5.804
I | [11 empty] | orthorhombic(Cmce,64) | -1.518 | 50.942 | 0.113 | 3.835 |  | -1.519 | 50.827 | 0.117 | 6.189
Cs | 0.714 | 2.977 | 4.2 | 4 | 3.298 | 2.963892 | 2.20603 | #NUM! | 2.302452 | 2.158549 | 1.653448 | BCC | -0.853 | 117.05 | 0.012 | 2.29 |  | -0.853 | 116.921 | 0.012 | 4.454 | 3.27 | <-dummy | 0.06021923 |  |  | 5.198 | 6.980338 | 3.020529
Ba | 0.558 | 2.46 | 4.38 |  | 2.929 | 2.951402 |  | #NUM! | 2.300049 |  | 1.312661 | BCC | -1.923 | 63.624 | 0.054 | 1.897 |  | -1.923 | 63.575 | 0.055 | 4.021 | 1.601842 | 2.055754 | 0.009292276 |  |  | 4.816 | 4.521921 | 2.596741
La | 0.631803 | 2.06 | [9 empty] | hexagonal | -4.929 | 37.028 | 0.155 | 1.561 |  | -4.929 | 37.007 | 0.159 | 3.655 | 3.697131 | 2.442869 | 0.07381156
Ce | 0.648 | 2.02 | 3.39 |  |  | 2.951561 |  |  | 2.300079 |  |  | FCC | -5.933 | 26.426 | 0.244 | 3.303 |  | -5.934 | 26.377 | 0.252 | 5.593 | 17.48091 | 4.420194 | 0.4033657 | 0 |  | 6.166 | 22.67306 | 4.971636
Pr | 0.5558312 | 2.03 | [9 empty] | hexagonal | -4.775 | 36.493 | 0.196 | 1.935 | 3.68397 | -4.776 | 36.464 | 0.202 | 4.065 | 4.094421 | 2.517669 | 0.08627813 |  | 0
Nd | 0.5472227 | 2 | [9 empty] | hexagonal | -4.763 | 36.501 | 0.206 | 1.94 |  | -4.764 | 35.471 | 0.211 | 4.073 | 4.119893 | 2.522423 | 0.08707049 | 0 | 0 | 4.872
Pm | 0.534356 | 1.995 | [9 empty] | hexagonal | -4.745 | 34.615 | 0.215 | 1.968 |  | -4.746 | 34.585 | 0.221 | 4.103 | 3.964792 | 2.493394 | 0.08223228
Sm | 0.523879 | 1.99 | [9 empty] | hexagonal | -4.714 | 33.949 | 0.222 | 2.034 | 3.6158 | -4.715 | 33.919 | 0.229 | 4.173 | 4.031658 | 2.505932 | 0.08432198
Eu | 0.478 | 2.27 | 4.64 |  |  | 2.94831 |  |  | 2.299454 |  |  | HCP | -10.257 | 43.662 | 0.086 | 2.079 | 4.00957 | -10.258 | 43.62 | 0.088 | 4.228 | 1.484778 | 2.039186 | 0.006530984 |  |  | 5.023 | 4.221861 | 2.541402
Gd | 0.467 | 1.99 | 4.27 |  |  | 2.962299 |  |  | 2.302146 |  |  | HCP | -14.079 | 33.702 | 0.205 | 1.941 | 3.56047 | -14.079 | 33.678 | 0.211 | 4.08 | 2.259257 | 2.168382 | 0.02806365 |  | 0 | 4.906 | 5.37595 | 2.749903
Tb | 0.495771 | 1.975 | [9 empty] | trigonal(R-3m,166) | -4.629 | 32.099 | 0.245 | 2.155 |  | -4.63 | 32.069 | 0.253 | 4.303 | 3.932839 | 2.48739 | 0.08123164 |  | 0
Dy | 0.404 | 1.96 | 4.72 |  |  | 2.952846 |  |  | 2.300327 |  |  | trigonal(R-3m,166) | -4.602 | 31.585 | 0.252 | 2.173 |  | -4.603 | 31.556 | 0.259 | 4.321 | 1.58724 | 2.053598 | 0.008932993 |  | 0
Ho | 0.4846071 | 1.95 | [9 empty] | HCP | -4.574 | 31.483 | 0.258 | 1.979 | 3.48113 | -4.575 | 31.457 | 0.265 | 4.108 | 3.040356 | 2.317167 | 0.05286123 |  | 0
Er | 0.393 | 1.94 | 4.79 |  |  | 2.968319 |  |  | 2.303304 |  |  | HCP | -4.563 | 30.966 | 0.265 | 2.036 | 3.46096 | -4.564 | 30.939 | 0.272 | 4.175 |  |  |  |  | 0 | 4.972 | 3.54487 | 2.413911
Tm |  | 1.93
Yb | 0.506 | 1.99 | 4.02 |  | 4.461 | 2.970368 |  | 4.760043 | 2.303698 |  | 2.640099
Lu | 0.4647084 | 1.91 | [9 empty] | HCP | -4.524 | 29.523 | 0.283 | 2.263 | 3.40931 | -4.525 | 29.491 | 0.291 | 4.43 | 4.019134 | 2.503586 | 0.08393105
Hf | 0.373 | 1.74 | 4.57 |  | 4.609 | 2.929734 |  | 3.060067 | 2.295879 |  | 2.32096 | HCP | -9.954 | 22.515 | 0.656 | 2.341 | 3.13839 | -9.956 | 22.491 | 0.676 | 4.509 | 2.470514 | 2.25665 | 0.03466757 |  | 0 | 5.245 | 5.262744 | 2.729974
Ta | 0.33 | 1.62 | 4.77 |  | 3.944 | 2.971358 |  | #NUM! | 2.303889 |  | 1.799111 | BCC | -9.954 | 22.515 | 0.656 | 2.341 |  | -11.854 | 18.322 | 1.22 | 4.885 | 3.336997 | 2.374167 | 0.06236111 | 0 | 0 | 5.553 | 5.561893 | 2.782389
W | 0.274 | 1.56 | 5.36 |  | 4.36 | 2.937557 |  | #NUM! | 2.297385 |  | 1.770462 | BCC | -12.957 | 16.246 | 1.828 | 3.11 |  | -12.961 | 16.22 | 1.892 | 5.361 | 2.940296 | 2.297912 | 0.04965192 | 0 | 0 | 5.953 | 4.593624 | 2.60985
Re | 0.247 | 1.52 | 5.72 |  | 4.798 | 2.956346 |  | #NUM! | 2.301 |  | 1.851525 | HCP | -12.441 | 15.1 | 2.178 | 3.359 | 2.76299 | -12.446 | 15.073 | 2.258 | 5.638 | 2.748384 | 2.261025 | 0.04350417 | 0.01 | 0 | 6.174 | 4.119368 | 2.522325
Os | [11 empty] | HCP | -11.221 | 14.391 | 2.389 | 3.696 | 2.6985 | -11.226 | 14.361 | 2.482 | 6.02
Ir | 0.23 | 1.5 | 6 |  | 5.394 | 2.951149 |  | 1.338061 | 2.3 |  | 2.02124 | FCC | -8.849 | 14.603 | 2.05 | 3.883 |  | -8.854 | 14.57 | 2.131 | 6.238 | 3.521635 | 2.40948 | 0.06824667 |  | 0 | 6.661 | 4.561923 | 2.60406
Pt | 0.237 | 1.53 | 5.96 |  | 6.226 | 2.976826 |  | 3.621761 | 2.304941 |  | 2.428553 | FCC | -6.052 | 15.766 | 1.45 | 4.244 |  | -6.056 | 15.726 | 1.51 | 6.646 | 2.65035 | 2.623729 | 0.04037401 | 0.05 | 0 | 6.96 | 5.488754 | 2.769647
Au | 0.236 | 1.59 | 6.18 | 5.9 | 5.433 | 2.985269 | 2.331771 | #NUM! | 2.306566 | 2.181887 | 1.97394 | FCC | -3.268 | 18.235 | 0.796 | 4.605 |  | -3.27 | 18.183 | 0.83 | 7.063 | 2.53444 | <- dummy | 0.03668936 | 0.05 | 0 | 7.258 | 5.586016 | 2.786581
Tl | 0.331 | 1.9 | 5.4 |  | 5.796 | 2.948961 |  | 4.034911 | 2.299579 |  | 2.506541 | BCC | -2.359 | 31.539 | 0.158 | 4.147 |  | -2.36 | 31.461 | 0.165 | 6.542 | 6.228727 | 2.896424 | 0.149404 |  | 0 | 6.88 | 7.306925 | 3.073074
Pb | 0.303 | 1.93 | 5.88 |  | 5.5 | 2.942856 |  | 1.989292 | 2.298404 |  | 2.11943 | FCC | -3.707 | 32.125 | 0.239 | 3.62 |  | -3.709 | 32.064 | 0.248 | 5.92 | 2.625 | 2.317244 | 0.03956643 | 0 | 0 | 6.349 | 4.103136 | 2.519296
Bi |  |  |  |  | 4.734 | [6 empty] | trigonal(R-3m,166) | -3.874 | 36.838 | 0.26 | 3.494 |  | -3.876 | 36.769 | 0.27 | 5.79 |  |  |  | 0
Ac | [11 empty] | hexagonal | -4.106 | 45.345 | 0.151 | 2.049 |  | -4.107 | 45.307 | 0.156 | 4.183
Th | 0.483 | 1.99 | 4.16 |  | 4.185 | 2.955954 |  | 3.050545 | 2.300925 |  | 2.319128 | FCC | -7.414 | 32.059 | 0.346 | 2.311 |  | -7.415 | 32.029 | 0.357 | 4.461 | 4.107417 | 2.520095 | 0.0866825 |  |  | 5.159 | 7.028549 | 3.028337
Pa | [11 empty] | FCC | -9.495 | 25.251 | 0.577 | 2.9 |  | -9.497 | 25.216 | 0.597 | 5.162
U | [11 empty] | orthorhombic(Cmcm, 63) | -11.291 | 20.028 | 0.899 | 3.971 |  | -11.294 | 1.984 | 0.935 | 6.322
Np | [11 empty] | orthorhombic(Pnma,62) | -12.937 | 18.487 | 1.272 | 4.274 |  | -12.94 | 18.44 | 1.325 | 6.68
Pu | [25 empty] | 0
From other sources: B(of Fe80B20), C, N(Fe-N), O(SrFe12O19, 0.95:oxy-MoS), S(MoS), Sc, Mn, Sr,Tc, Rh, La series (https://chempedia.info/page/098178089030058162061165191176251005226119211067/)

## FCC
|  |  | a | c | E | Bv | Gv | C11 | C12 | C13 | C22 | C23 | C33 | C44 | C55 | C66
H | 1 | 1.008 | 5.428552 | 5.428552 | -1.116 | 0 | 0 | 0 | 0 | 0 | 0 | 0 | 0 | 0 | 0 | 0
He | 2 | 4.0026
Li | 3 | 6.94 | 4.31989 | 4.31989 | -1.906 | 14 | 6 | 16 | 13 | 13 | 16 | 13 | 16 | 9 | 9 | 9
Be | 4 | 9.0122
B | 5 | 10.81
C | 6 | 12.011
N | 7 | 14.007
O | 8 | 15.999
F | 9 | 18.998
Ne | 10 | 20.18 | 4.303826 | 4.303826 | -0.0258 | 2 | 1 | 2 | 2 | 2 | 2 | 2 | 2 | 1 | 1 | 1
Na | 11 | 22.99 | 5.253464 | 5.253464 | -1.3116 | 12 | 3 | 12 | 13 | 13 | 12 | 13 | 12 | 5 | 5 | 5
Mg | 12 | 24.305
Al | 13 | 26.982 | 4.03893 | 4.03893 | -3.7456 | 83 | 25 | 104 | 73 | 73 | 104 | 73 | 104 | 32 | 32 | 32
Si | 14 | 28.085 | 3.869484 | 3.869484 | -4.8938 | 83 | -9 | 28 | 110 | 110 | 28 | 110 | 28 | 11 | 11 | 11
P | 15 | 30.974
S | 16 | 32.06 | 3.987624 | 3.987624 | -2.8352 | 112 | -53 | 35 | 150 | 150 | 35 | 150 | 35 | -49 | -49 | -49
Cl | 17 | 35.45
Ar | 18 | 39.948 | 5.640772 | 5.640772 | -0.0688 | 1 | 0 | 1 | 1 | 1 | 1 | 1 | 1 | 0 | 0 | 0
K | 19 | 39.098 | 6.655734 | 6.655734 | -1.0981 | 4 | 1 | 3 | 4 | 4 | 3 | 4 | 3 | 3 | 3 | 3
Ca | 20 | 40.078 | 5.50737 | 5.50737 | -1.9985 | 17 | 10 | 21 | 15 | 15 | 21 | 15 | 21 | 14 | 14 | 14
Sc | 21 | 44.956 | 4.618952 | 4.618952 | -6.2833 | 51 | 24 | 67 | 43 | 43 | 67 | 43 | 67 | 32 | 32 | 32
Ti | 22 | 47.867 | 4.109066 | 4.109066 | -7.8335 | 107 | 38 | 123 | 99 | 99 | 123 | 99 | 123 | 55 | 55 | 55
V | 23 | 50.942 | 3.819088 | 3.819088 | -8.8367 | 179 | -44 | 20 | 259 | 259 | 20 | 259 | 20 | 6 | 6 | 6
Cr | 24 | 51.996 | 3.624416 | 3.624416 | -9.2487 | 241 | -90 | 45 | 339 | 339 | 45 | 339 | 45 | -53 | -53 | -53
Mn | 25 | 54.938 | 3.509512 | 3.509512 | -9.0787 | 280 | 139 | 393 | 223 | 223 | 393 | 223 | 393 | 174 | 174 | 174
Fe | 26 | 55.845 | 3.6457 | 3.6457 | -8.3156 | 173 | -36 | -4 | 262 | 262 | -4 | 262 | -4 | 28 | 28 | 28
Co | 27 | 58.933 | 3.521052 | 3.521052 | -7.0922 | 212 | 112 | 289 | 173 | 173 | 289 | 173 | 289 | 148 | 148 | 148
Ni | 28 | 58.693 | 3.505798 | 3.505798 | -5.7798 | 198 | 102 | 276 | 159 | 159 | 276 | 159 | 276 | 132 | 132 | 132
Cu | 29 | 63.546 | 3.621262 | 3.621262 | -4.0992 | 145 | 57 | 180 | 127 | 127 | 180 | 127 | 180 | 78 | 78 | 78
Zn | 30 | 65.38
Ga | 31 | 69.723
Ge | 32 | 72.63 | 4.283804 | 4.283804 | -4.289 | 65 | 11 | 58 | 69 | 69 | 58 | 69 | 58 | 22 | 22 | 22
As | 33 | 74.922
Se | 34 | 78.971
Br | 35 | 79.904
Kr | 36 | 83.798
Rb | 37 | 85.468 | 7.137202 | 7.137202 | -0.9652 | 3 | 0 | 1 | 4 | 4 | 1 | 4 | 1 | 2 | 2 | 2
Sr | 38 | 87.62 | 6.02253 | 6.02253 | -1.6831 | 12 | 8 | 15 | 10 | 10 | 15 | 10 | 15 | 12 | 12 | 12
Y | 39 | 88.906 | 5.062642 | 5.062642 | -6.4425 | 39 | 25 | 58 | 30 | 30 | 58 | 30 | 58 | 32 | 32 | 32
Zr | 40 | 91.224 | 4.536798 | 4.536798 | -8.5069 | 90 | 34 | 113 | 79 | 79 | 113 | 79 | 113 | 44 | 44 | 44
Nb | 41 | 92.906 | 4.231026 | 4.231026 | -9.7811 | 167 | -79 | -32 | 266 | 266 | -32 | 266 | -32 | -32 | -32 | -32
Mo | 42 | 95.95 | 4.011986 | 4.011986 | -10.4193 | 243 | -46 | 105 | 312 | 312 | 105 | 312 | 105 | -7 | -7 | -7
Tc | 43 | 98 | 3.885038 | 3.885038 | -10.2938 | 376 | 168 | 538 | 296 | 296 | 538 | 296 | 538 | 199 | 199 | 199
Ru | 44 | 101.07 | 3.825472 | 3.825472 | -9.1651 | 309 | 196 | 476 | 226 | 226 | 476 | 226 | 473 | 243 | 243 | 243
Rh | 45 | 102.91 | 3.843898 | 3.843898 | -7.3385 | 253 | 149 | 397 | 182 | 182 | 397 | 182 | 397 | 177 | 177 | 177
Pd | 46 | 106.42 | 3.957066 | 3.957066 | -5.1765 | 160 | 50 | 187 | 147 | 147 | 187 | 147 | 187 | 71 | 71 | 71
Ag | 47 | 107.87 | 4.160548 | 4.160548 | -2.8289 | 88 | 28 | 100 | 82 | 82 | 100 | 82 | 100 | 41 | 41 | 41
Cd | 48 | 112.41
In | 49 | 114.82 | 4.796054 | 4.796054 | -2.7149 | 34 | 5 | 42 | 23 | 33 | 42 | 33 | 43 | 6 | 6 | 3
Sn | 50 | 118.71 | 4.813332 | 4.813332 | -3.9553 | 93 | 53 | 178 | 51 | 51 | 178 | 51 | 178 | 46 | 46 | 46
Sb | 51 | 11.76 | 4.790916 | 4.790916 | -3.8006 | 58 | -5 | 34 | 70 | 70 | 34 | 70 | 34 | 4 | 4 | 4
Te | 52 | 127.6
I | 53 | 126.9
Xe | 54 | 131.29
Cs | 55 | 132.91
Ba | 56 | 137.33
La | 57 | 138.91 | 5.291034 | 5.291034 | -4.9353 | 23 | 16 | 36 | 17 | 17 | 36 | 17 | 36 | 20 | 20 | 20
Ce | 58 | 140.12 | 4.720436 | 4.720436 | -5.9315 | 37 | 40 | 66 | 23 | 23 | 66 | 23 | 66 | 52 | 52 | 52
Pr | 59 | 140.91 | 5.268504 | 5.268504 | -4.7729 | 32 | 19 | 46 | 25 | 25 | 46 | 25 | 46 | 24 | 24 | 24
Nd | 60 | 144.24 | 5.215848 | 5.215848 | -4.7591 | 34 | 21 | 51 | 25 | 25 | 51 | 25 | 51 | 26 | 26 | 26
Pm | 61 | 145
Sm | 62 | 150.36 | 5.155696 | 5.155696 | -4.7081 | 37 | 24 | 57 | 27 | 27 | 56 | 28 | 56 | 31 | 31 | 31
Eu | 63 | 151.96
Gd | 64 | 157.25
Tb | 65 | 158.93 | 5.035858 | 5.035858 | -4.6155 | 41 | 27 | 62 | 30 | 30 | 62 | 30 | 62 | 34 | 34 | 34
Dy | 66 | 162.5 | 5.011738 | 5.011738 | -4.5855 | 41 | 28 | 63 | 30 | 30 | 63 | 30 | 63 | 35 | 35 | 35
Ho | 67 | 164.93
Er | 68 | 167.26 | 4.959262 | 4.959262 | -4.5408 | 42 | 28 | 66 | 31 | 31 | 66 | 31 | 66 | 35 | 35 | 35
Tm | 69 | 168.93
Yb | 70 | 173.05 | 5.44925 | 5.44925 | -1.5368 | 15 | 12 | 20 | 13 | 13 | 20 | 13 | 20 | 18 | 18 | 18
Lu | 71 | 174.97
Hf | 72 | 178.49 | 4.48147 | 4.48147 | -9.8841 | 101 | 48 | 138 | 83 | 83 | 138 | 83 | 138 | 63 | 63 | 63
Ta | 73 | 180.95 | 4.226868 | 4.226868 | -11.6129 | 194 | 10 | 132 | 225 | 225 | 132 | 225 | 132 | 47 | 47 | 47
W | 74 | 183.84 | 4.043262 | 4.043262 | -12.4867 | 283 | -108 | 70 | 389 | 389 | 70 | 389 | 70 | -74 | -74 | -74
Re | 75 | 186.21 | 3.924952 | 3.924952 | -12.3818 | 363 | 190 | 560 | 265 | 265 | 560 | 265 | 560 | 218 | 218 | 218
Os | 76 | 190.23 | 3.863452 | 3.863452 | -11.094 | 408 | 256 | 579 | 323 | 323 | 579 | 323 | 579 | 342 | 342 | 342
Ir | 77 | 192.22 | 3.875728 | 3.875728 | -8.8384 | 346 | 220 | 576 | 231 | 231 | 576 | 231 | 576 | 252 | 252 | 252
Pt | 78 | 195.08 | 3.97677 | 3.97677 | -6.0709 | 247 | 49 | 303 | 220 | 220 | 303 | 220 | 303 | 54 | 54 | 54
Au | 79 | 196.97 | 4.171288 | 4.171288 | -3.2739 | 137 | 18 | 144 | 134 | 134 | 144 | 134 | 144 | 29 | 29 | 29
Hg | 80 | 200.59
Tl | 81 | 204.38 | 4.9932 | 4.9932 | -2.352 | 25 | 5 | 41 | 14 | 23 | 41 | 23 | 18 | 7 | 7 | 0
Pb | 82 | 207.2 | 5.050534 | 5.050534 | -3.7126 | 37 | 14 | 47 | 32 | 32 | 47 | 32 | 47 | 18 | 18 | 18
Bi | 83 | 208.98
Po | 84 | 209
At | 85 | 210
Rn | 86 | 222
Fr | 87 | 223
Ra | 88 | 226
Ac | 89 | 227 | 5.662256 | 5.662256 | -4.1008 | 24 | 15 | 34 | 18 | 18 | 34 | 18 | 34 | 19 | 19 | 19
Th | 90 | 232.04 | 5.041218 | 5.041218 | -7.4139 | 56 | 45 | 121 | 5 | 40 | 121 | 40 | 93 | 58 | 58 | 25
Pa | 91 | 231.04 | 4.654532 | 4.654532 | -9.5147 | 95 | 58 | 117 | 85 | 85 | 117 | 85 | 117 | 85 | 85 | 85
U | 92 | 238.03 | 4.432114 | 4.432114 | -10.919 | 105 | -4 | 39 | 138 | 138 | 39 | 138 | 39 | 27 | 27 | 27
Np | 93 | 237
Pu | 94 | 244 | 4.788476 | 4.788476 | -13.9906 | 152 | -43 | 38 | 209 | 209 | 38 | 209 | 38 | -15 | -15 | -15

## BCC
|  |  | a | c | E | Bv | Gv | C11 | C12 | C13 | C22 | C23 | C33 | C44 | C55 | C66
H | 1 | 1.008 | 5.21 | 5.21 | -1.1215 | 0 | 0 | 0 | 0 | 0 | 0 | 0 | 0 | 0 | 0 | 0
He | 2 | 4.0026
Li | 3 | 6.94 | 3.426818 | 3.426818 | -1.9038 | 14 | 7 | 15 | 13 | 13 | 15 | 13 | 15 | 11 | 11 | 11
Be | 4 | 9.0122 | 2.500226 | 2.500226 | -3.6437 | 124 | 122 | 153 | 109 | 109 | 153 | 109 | 153 | 188 | 188 | 188
B | 5 | 10.81
C | 6 | 12.011
N | 7 | 14.007
O | 8 | 15.999
F | 9 | 18.998
Ne | 10 | 20.18
Na | 11 | 22.99 | 4.172622 | 4.172622 | -1.3097 | 8 | 4 | 9 | 7 | 7 | 9 | 7 | 9 | 7 | 7 | 7
Mg | 12 | 24.305 | 3.57929 | 3.57929 | -1.5745 | 36 | 17 | 30 | 39 | 39 | 30 | 39 | 30 | 32 | 32 | 32
Al | 13 | 26.982 | 3.2205 | 3.2205 | -3.6531 | 69 | 15 | 36 | 86 | 86 | 36 | 86 | 36 | 42 | 42 | 42
Si | 14 | 28.085 | 3.091668 | 3.091668 | -4.8998 | 94 | 1 | 47 | 117 | 117 | 47 | 117 | 47 | 25 | 25 | 25
P | 15 | 30.974
S | 16 | 32.06
Cl | 17 | 35.45
Ar | 18 | 39.948
K | 19 | 39.098 | 5.26211967 | 5.26211967 | -1.081 | 4 | 2 | 3 | 4 | 4 | 3 | 4 | 3 | 3 | 3 | 3
Ca | 20 | 40.078 | 4.385502 | 4.385502 | -1.982 | 15 | 5 | 6 | 20 | 20 | 6 | 20 | 6 | 13 | 13 | 13
Sc | 21 | 44.956 | 3.677384 | 3.677384 | -6.2287 | 53 | 17 | 46 | 50 | 66 | 52 | 50 | 46 | 29 | 29 | 29
Ti | 22 | 47.867 | 3.2515 | 3.2515 | -7.7835 | 105 | 13 | 70 | 123 | 123 | 70 | 123 | 70 | 39 | 39 | 39
V | 23 | 50.942 | 2.992544 | 2.992544 | -9.0824 | 179 | 38 | 276 | 131 | 131 | 276 | 131 | 276 | 16 | 16 | 16
Cr | 24 | 51.996 | 2.87402526 | 2.87402526 | -9.653 | 259 | 133 | 499 | 139 | 139 | 499 | 139 | 499 | 102 | 102 | 102
Mn | 25 | 54.938
Fe | 26 | 55.845 | 2.84005168 | 2.84005168 | -8.4693 | 182 | 78 | 247 | 150 | 150 | 247 | 150 | 247 | 97 | 97 | 97
Co | 27 | 58.933
Ni | 28 | 58.693 | 2.790212 | 2.790212 | -5.6846 | 197 | 78 | 320 | 142 | 128 | 320 | 128 | 336 | 55 | 55 | 89
Cu | 29 | 63.546 | 2.872654 | 2.872654 | -4.0622 | 146 | 56 | 137 | 150 | 150 | 137 | 150 | 137 | 98 | 98 | 98
Zn | 30 | 65.38
Ga | 31 | 69.723
Ge | 32 | 72.63 | 3.39201 | 3.39201 | -4.2772 | 58 | -6 | 11 | 82 | 82 | 11 | 82 | 11 | 14 | 14 | 14
As | 33 | 74.922
Se | 34 | 78.971 | 3.44775 | 3.44775 | -2.8936 | 74 | -16 | 104 | 59 | 59 | 104 | 59 | 104 | -41 | -41 | -41
Br | 35 | 79.904 | 3.7608 | 3.7608 | -1.0074 | 21 | -41 | 23 | 20 | 20 | 23 | 20 | 23 | -70 | -70 | -70
Kr | 36 | 83.798
Rb | 37 | 85.468 | 5.644156 | 5.644156 | -0.9713 | 3 | 1 | 3 | 3 | 3 | 3 | 3 | 3 | 2 | 2 | 2
Sr | 38 | 87.62 | 4.75355 | 4.75355 | -1.6764 | 12 | 9 | 14 | 11 | 11 | 14 | 11 | 14 | 14 | 14 | 14
Y | 39 | 88.906
Zr | 40 | 91.224 | 3.583274 | 3.583274 | -8.4731 | 89 | 17 | 86 | 90 | 90 | 86 | 90 | 86 | 30 | 30 | 30
Nb | 41 | 92.906 | 3.32052 | 3.32052 | -10.1013 | 174 | 24 | 233 | 145 | 145 | 233 | 145 | 233 | 11 | 11 | 11
Mo | 42 | 95.95 | 3.167618 | 3.167618 | -10.8456 | 262 | 127 | 472 | 158 | 158 | 472 | 158 | 472 | 106 | 106 | 106
Tc | 43 | 98
Ru | 44 | 101.07
Rh | 45 | 102.91
Pd | 46 | 106.42
Ag | 47 | 107.87
Cd | 48 | 112.41
In | 49 | 114.82
Sn | 50 | 118.71 | 3.809374 | 3.809374 | -3.9353 | 44 | -2 | 3 | 64 | 64 | 3 | 64 | 3 | 16 | 16 | 16
Sb | 51 | 11.76 | 3.785322 | 3.785322 | -3.8905 | 65 | 18 | 84 | 56 | 56 | 84 | 56 | 84 | 20 | 20 | 20
Te | 52 | 127.6
I | 53 | 126.9 | 4.144508 | 4.144508 | -1.0551 | 26 | -31 | 27 | 26 | 26 | 27 | 26 | 27 | -53 | -53 | -53
Xe | 54 | 131.29
Cs | 55 | 132.91 | 6.11004 | 6.11004 | -0.8566 | 2 | 1 | 2 | 2 | 2 | 2 | 2 | 2 | 1 | 1 | 1
Ba | 56 | 137.33 | 5.0303 | 5.0303 | -1.919 | 9 | 7 | 12 | 7 | 7 | 12 | 7 | 12 | 10 | 10 | 10
La | 57 | 138.91
Ce | 58 | 140.12
Pr | 59 | 140.91
Nd | 60 | 144.24 | 4.133334 | 4.133334 | -4.6282 | 33 | -4 | 0 | 50 | 50 | 0 | 50 | 0 | 10 | 10 | 10
Pm | 61 | 145
Sm | 62 | 150.36
Eu | 63 | 151.96
Gd | 64 | 157.25 | 4.036864 | 4.036864 | -13.9885 | 105 | 12 | 93 | 112 | 112 | 93 | 112 | 93 | 26 | 26 | 26
Tb | 65 | 158.93
Dy | 66 | 162.5
Ho | 67 | 164.93
Er | 68 | 167.26 | 3.962326 | 3.962326 | -4.4248 | 40 | 10 | 23 | 48 | 48 | 23 | 48 | 23 | 24 | 24 | 24
Tm | 69 | 168.93
Yb | 70 | 173.05 | 4.302966 | 4.302966 | -1.5224 | 15 | 14 | 18 | 14 | 14 | 18 | 14 | 18 | 22 | 22 | 22
Lu | 71 | 174.97
Hf | 72 | 178.49
Ta | 73 | 180.95 | 3.322288 | 3.322288 | -11.8578 | 194 | 63 | 265 | 158 | 158 | 265 | 158 | 265 | 69 | 69 | 69
W | 74 | 183.84 | 3.187414 | 3.187414 | -12.9581 | 304 | 147 | 510 | 201 | 201 | 510 | 201 | 510 | 143 | 143 | 143
Re | 75 | 186.21
Os | 76 | 190.23
Ir | 77 | 192.22
Pt | 78 | 195.08
Au | 79 | 196.97
Hg | 80 | 200.59
Tl | 81 | 204.38 | 3.96354 | 3.96354 | -2.3617 | 27 | 5 | 26 | 27 | 27 | 26 | 27 | 26 | 9 | 9 | 9
Pb | 82 | 207.2 | 4.004418 | 4.004418 | -3.665 | 38 | 4 | 16 | 49 | 49 | 16 | 49 | 16 | 18 | 18 | 18
Bi | 83 | 208.98 | 3.987696 | 3.987696 | -3.7507 | 53 | 16 | 61 | 50 | 50 | 61 | 50 | 61 | 23 | 23 | 23
Po | 84 | 209
At | 85 | 210
Rn | 86 | 222
Fr | 87 | 223
Ra | 88 | 226
Ac | 89 | 227
Th | 90 | 232.04 | 4.011094 | 4.011094 | -7.2527 | 62 | 9 | 22 | 83 | 83 | 22 | 83 | 22 | 35 | 35 | 35
Pa | 91 | 231.04
U | 92 | 238.03 | 3.432872 | 3.432872 | -11.02 | 133 | -10 | 23 | 188 | 188 | 23 | 188 | 23 | 39 | 39 | 39
Np | 93 | 237 | 3.2869 | 3.2869 | -12.5003 | 198 | 645 | 174 | 211 | 211 | 174 | 211 | 174 | 1088 | 1088 | 1088
Pu | 94 | 244

## HCP
|  |  | a | c | E | Bv | Gv | C11 | C12 | C13 | C22 | C23 | C33 | C44 | C55 | C66
H | 1 | 1.008 | 5.13119764 | 3.811892 | -1.1121 | 0 | 0 | 0 | 0 | 0 | 0 | 0 | -1 | 0 | 0 | 0
He | 2 | 4.0026
Li | 3 | 6.94 | 3.07753839 | 4.922947 | -1.9064 | 14 | 6 | 22 | 11 | 8 | 22 | 8 | 26 | 6 | 6 | 6
Be | 4 | 9.0122 | 2.25982569 | 3.569878 | -3.7394 | 122 | 161 | 322 | 21 | 8 | 322 | 8 | 378 | 162 | 162 | 162
B | 5 | 10.81
C | 6 | 12.011
N | 7 | 14.007
O | 8 | 15.999
F | 9 | 18.998
Ne | 10 | 20.18
Na | 11 | 22.99 | 3.75941779 | 6.064977 | -1.3122 | 9 | 4 | 14 | 7 | 5 | 14 | 5 | 18 | 3 | 3 | 3
Mg | 12 | 24.305 | 3.20302773 | 5.126691 | -1.5908 | 37 | 18 | 58 | 30 | 22 | 58 | 22 | 66 | 20 | 20 | 20
Al | 13 | 26.982
Si | 14 | 28.085 | 2.63942178 | 4.764104 | -4.9124 | 86 | 38 | 117 | 64 | 77 | 117 | 77 | 101 | 62 | 62 | 62
P | 15 | 30.974
S | 16 | 32.06
Cl | 17 | 35.45
Ar | 18 | 39.948
K | 19 | 39.098
Ca | 20 | 40.078 | 3.89661201 | 6.451322 | -1.9995 | 18 | 10 | 31 | 13 | 7 | 31 | 7 | 41 | 8 | 8 | 8
Sc | 21 | 44.956 | 3.31865583 | 5.17804 | -6.3325 | 52 | 30 | 98 | 34 | 30 | 98 | 30 | 89 | 28 | 28 | 32
Ti | 22 | 47.867 | 2.9338138 | 4.657009 | -7.8911 | 113 | 47 | 177 | 83 | 76 | 177 | 76 | 191 | 42 | 42 | 47
V | 23 | 50.942
Cr | 24 | 51.996
Mn | 25 | 54.938
Fe | 26 | 55.845 | 2.46575585 | 3.900192 | -8.3721 | 295 | 186 | 538 | 170 | 153 | 538 | 153 | 622 | 168 | 168 | 184
Co | 27 | 58.933 | 2.5007838 | 4.033331 | -7.1083 | 212 | 106 | 358 | 165 | 114 | 358 | 114 | 409 | 95 | 95 | 95
Ni | 28 | 58.693 | 2.47427817 | 4.070181 | -5.754 | 197 | 78 | 320 | 142 | 128 | 320 | 128 | 336 | 55 | 55 | 89
Cu | 29 | 63.546
Zn | 30 | 65.38 | 2.62673047 | 5.207234 | -1.2595 | 75 | 41 | 163 | 45 | 48 | 163 | 48 | 61 | 32 | 32 | 59
Ga | 31 | 69.723
Ge | 32 | 72.63 | 2.99112384 | 5.003386 | -4.2917 | 49 | 16 | 73 | 48 | 30 | 74 | 30 | 83 | 12 | 12 | 13
As | 33 | 74.922
Se | 34 | 78.971
Br | 35 | 79.904
Kr | 36 | 83.798
Rb | 37 | 85.468
Sr | 38 | 87.62 | 4.251388 | 7.055649 | -1.6839 | 11 | 7 | 20 | 9 | 5 | 20 | 5 | 26 | 5 | 5 | 5
Y | 39 | 88.906 | 3.65898776 | 5.665965 | -6.4629 | 41 | 26 | 77 | 26 | 21 | 77 | 21 | 81 | 25 | 25 | 25
Zr | 40 | 91.224 | 3.23923191 | 5.17222 | -8.5477 | 94 | 35 | 144 | 65 | 67 | 144 | 67 | 162 | 26 | 26 | 40
Nb | 41 | 92.906
Mo | 42 | 95.95
Tc | 43 | 98 | 2.76071635 | 4.42134 | -10.3606 | 300 | 144 | 497 | 222 | 174 | 497 | 174 | 566 | 126 | 126 | 137
Ru | 44 | 101.07 | 2.73293008 | 4.313923 | -9.2744 | 308 | 193 | 559 | 178 | 166 | 559 | 166 | 635 | 181 | 181 | 190
Rh | 45 | 102.91
Pd | 46 | 106.42
Ag | 47 | 107.87 | 2.95264792 | 4.798321 | -2.825 | 88 | 29 | 126 | 74 | 60 | 126 | 60 | 147 | 24 | 24 | 26
Cd | 48 | 112.41 | 3.00784598 | 5.941963 | -0.9062 | 45 | 18 | 87 | 39 | 28 | 87 | 28 | 43 | 11 | 11 | 24
In | 49 | 114.82 | 3.42251777 | 5.576016 | -2.704 | 117 | 1 | 144 | 170 | 71 | 144 | 71 | 144 | -12 | -12 | -12
Sn | 50 | 118.71
Sb | 51 | 11.76 | 3.39410979 | 5.494676 | -3.8387 | 60 | 4 | 64 | 68 | 51 | 64 | 51 | 73 | 5 | 5 | -2
Te | 52 | 127.6
I | 53 | 126.9
Xe | 54 | 131.29
Cs | 55 | 132.91 | 5.51231613 | 8.894133 | -0.8603 | 2 | 1 | 3 | 2 | 1 | 3 | 1 | 3 | 1 | 1 | 1
Ba | 56 | 137.33 | 4.47855757 | 7.35202 | -1.903 | 8 | 5 | 14 | 10 | 1 | 14 | 1 | 21 | 5 | 5 | 2
La | 57 | 138.91
Ce | 58 | 140.12
Pr | 59 | 140.91
Nd | 60 | 144.24
Pm | 61 | 145
Sm | 62 | 150.36 | 3.68171026 | 5.850009 | -4.6965 | 35 | 18 | 60 | 16 | 25 | 60 | 25 | 64 | 16 | 16 | 22
Eu | 63 | 151.96 | 4.050656 | 6.513786 | -10.2465 | 13 | 10 | 27 | 9 | 4 | 27 | 4 | 30 | 10 | 10 | 9
Gd | 64 | 157.25 | 3.61393372 | 5.770074 | -14.0761 | 37 | 24 | 67 | 22 | 20 | 67 | 20 | 80 | 23 | 23 | 23
Tb | 65 | 158.93 | 3.64038399 | 5.663585 | -4.6155 | 39 | 23 | 67 | 21 | 22 | 67 | 22 | 81 | 22 | 22 | 23
Dy | 66 | 162.5 | 3.62670366 | 5.616372 | -4.5873 | 39 | 24 | 67 | 17 | 26 | 67 | 26 | 82 | 24 | 24 | 25
Ho | 67 | 164.93 | 3.60875372 | 5.577528 | -4.5683 | 43 | 28 | 80 | 23 | 24 | 80 | 24 | 87 | 27 | 27 | 28
Er | 68 | 167.26 | 3.58730426 | 5.545683 | -4.5574 | 44 | 30 | 85 | 26 | 23 | 85 | 23 | 89 | 28 | 28 | 30
Tm | 69 | 168.93 | 3.56264559 | 5.513155 | -4.4722 | 46 | 31 | 89 | 27 | 22 | 89 | 22 | 92 | 29 | 29 | 31
Yb | 70 | 173.05 | 3.85287199 | 6.377047 | -1.5259 | 15 | 10 | 29 | 11 | 7 | 29 | 7 | 29 | 10 | 10 | 9
Lu | 71 | 174.97
Hf | 72 | 178.49 | 3.19848594 | 5.075185 | -9.9572 | 108 | 56 | 184 | 70 | 68 | 184 | 68 | 194 | 52 | 52 | 57
Ta | 73 | 180.95
W | 74 | 183.84
Re | 75 | 186.21 | 2.78105002 | 4.497136 | -12.4445 | 365 | 175 | 607 | 273 | 214 | 607 | 214 | 670 | 156 | 156 | 167
Os | 76 | 190.23 | 2.7585156 | 4.356799 | -11.2273 | 402 | 259 | 730 | 226 | 220 | 730 | 220 | 824 | 252 | 252 | 252
Ir | 77 | 192.22
Pt | 78 | 195.08
Au | 79 | 196.97
Hg | 80 | 200.59
Tl | 81 | 204.38 | 3.54892429 | 5.738414 | -2.3587 | 27 | 7 | 32 | 21 | 2 | 32 | 22 | 48 | 7 | 7 | 5
Pb | 82 | 207.2 | 3.54838793 | 5.841275 | -3.6983 | 40 | 10 | 58 | 32 | 32 | 58 | 32 | 56 | 6 | 6 | 13
Bi | 83 | 208.98
Po | 84 | 209
At | 85 | 210
Rn | 86 | 222
Fr | 87 | 223
Ra | 88 | 226
Ac | 89 | 227
Th | 90 | 232.04
Pa | 91 | 231.04
U | 92 | 238.03
Np | 93 | 237
Pu | 94 | 244